## XRD
Fe |  | Ru |  | Co |  | Ni |  | Pt
2 Theta | Normalized Intensity | 2 Theta | Normalized Intensity | 2 Theta | Normalized Intensity | 2 Theta | Normalized Intensity | 2 Theta | Normalized Intensity
29.9333 | 0.2754717 | 29.9742 | 0.214876 | 29.9742 | 0.6442308 | 29.9947 | 0.1797176 | 30.0151 | 0.2992701
29.9538 | 0.2528302 | 29.9947 | 0.1763085 | 29.9947 | 0.7788462 | 30.0152 | 0.1938383 | 30.0356 | 0.270073
29.9742 | 0.2415094 | 30.0151 | 0.2231405 | 30.0151 | 0.6730769 | 30.0356 | 0.1758665 | 30.056 | 0.2773723
29.9947 | 0.2716981 | 30.0356 | 0.2231405 | 30.0356 | 0.7259615 | 30.0561 | 0.198973 | 30.0765 | 0.2554745
30.0151 | 0.1924528 | 30.056 | 0.2121212 | 30.056 | 0.75 | 30.0765 | 0.1745828 | 30.0969 | 0.2956204
30.0356 | 0.2792453 | 30.0765 | 0.1790634 | 30.0765 | 0.7115385 | 30.097 | 0.2092426 | 30.1174 | 0.2846715
30.056 | 0.1811321 | 30.0969 | 0.2286501 | 30.0969 | 0.6682692 | 30.1174 | 0.1810013 | 30.1378 | 0.2153285
30.0765 | 0.2792453 | 30.1174 | 0.1763085 | 30.1174 | 0.7019231 | 30.1379 | 0.1745828 | 30.1583 | 0.2554745
30.0969 | 0.2943396 | 30.1378 | 0.2506887 | 30.1378 | 0.7211538 | 30.1583 | 0.2053915 | 30.1787 | 0.2262774
30.1174 | 0.2867925 | 30.1583 | 0.2258953 | 30.1583 | 0.6778846 | 30.1788 | 0.1848524 | 30.1992 | 0.2919708
30.1379 | 0.245283 | 30.1788 | 0.2203857 | 30.1788 | 0.7644231 | 30.1993 | 0.198973 | 30.2197 | 0.2554745
30.1583 | 0.2264151 | 30.1992 | 0.231405 | 30.1992 | 0.6682692 | 30.2197 | 0.1899872 | 30.2401 | 0.2883212
30.1788 | 0.2037736 | 30.2197 | 0.1955923 | 30.2197 | 0.7692308 | 30.2402 | 0.2015404 | 30.2606 | 0.2992701
30.1992 | 0.2339623 | 30.2401 | 0.2011019 | 30.2401 | 0.7548077 | 30.2606 | 0.1720154 | 30.281 | 0.3029197
30.2197 | 0.2264151 | 30.2606 | 0.1873278 | 30.2606 | 0.6298077 | 30.2811 | 0.1874198 | 30.3015 | 0.2883212
30.2401 | 0.3207547 | 30.281 | 0.2258953 | 30.281 | 0.8557692 | 30.3015 | 0.1976893 | 30.3219 | 0.2773723
30.2606 | 0.2603774 | 30.3015 | 0.2286501 | 30.3015 | 0.75 | 30.322 | 0.1810013 | 30.3424 | 0.2591241
30.281 | 0.2188679 | 30.3219 | 0.2121212 | 30.3219 | 0.7355769 | 30.3424 | 0.2002567 | 30.3628 | 0.270073
30.3015 | 0.2528302 | 30.3424 | 0.2203857 | 30.3424 | 0.8076923 | 30.3629 | 0.1720154 | 30.3833 | 0.2664234
30.322 | 0.2716981 | 30.3629 | 0.2176309 | 30.3629 | 0.5480769 | 30.3834 | 0.2015404 | 30.4038 | 0.2262774
30.3424 | 0.1886792 | 30.3833 | 0.2093664 | 30.3833 | 0.625 | 30.4038 | 0.1874198 | 30.4242 | 0.2591241
30.3629 | 0.2150943 | 30.4038 | 0.2534435 | 30.4038 | 0.7692308 | 30.4243 | 0.2092426 | 30.4447 | 0.310219
30.3833 | 0.1509434 | 30.4242 | 0.184573 | 30.4242 | 0.6057692 | 30.4447 | 0.1964056 | 30.4651 | 0.229927
30.4038 | 0.2188679 | 30.4447 | 0.1928375 | 30.4447 | 0.6826923 | 30.4652 | 0.1771502 | 30.4856 | 0.2846715
30.4242 | 0.2301887 | 30.4651 | 0.2203857 | 30.4651 | 0.7211538 | 30.4856 | 0.1707317 | 30.506 | 0.3029197
30.4447 | 0.2037736 | 30.4856 | 0.1680441 | 30.4856 | 0.7596154 | 30.5061 | 0.1861361 | 30.5265 | 0.2445255
30.4651 | 0.2603774 | 30.506 | 0.2286501 | 30.506 | 0.8413462 | 30.5265 | 0.1604621 | 30.5469 | 0.350365
30.4856 | 0.2641509 | 30.5265 | 0.2396694 | 30.5265 | 0.6394231 | 30.547 | 0.1591784 | 30.5674 | 0.2737226
30.5061 | 0.2641509 | 30.547 | 0.2424242 | 30.547 | 0.7451923 | 30.5675 | 0.1887035 | 30.5879 | 0.3248175
30.5265 | 0.2641509 | 30.5674 | 0.2011019 | 30.5674 | 0.7115385 | 30.5879 | 0.2400513 | 30.6083 | 0.2481752
30.547 | 0.309434 | 30.5879 | 0.2258953 | 30.5879 | 0.7596154 | 30.6084 | 0.1887035 | 30.6288 | 0.310219
30.5674 | 0.2339623 | 30.6083 | 0.1983471 | 30.6083 | 0.7067308 | 30.6288 | 0.1899872 | 30.6492 | 0.2883212
30.5879 | 0.1773585 | 30.6288 | 0.2369146 | 30.6288 | 0.6826923 | 30.6493 | 0.2105263 | 30.6697 | 0.2664234
30.6083 | 0.2377358 | 30.6492 | 0.2534435 | 30.6492 | 0.9567308 | 30.6697 | 0.1835687 | 30.6901 | 0.3211679
30.6288 | 0.1735849 | 30.6697 | 0.214876 | 30.6697 | 0.625 | 30.6902 | 0.2130937 | 30.7106 | 0.3211679
30.6492 | 0.2528302 | 30.6901 | 0.2121212 | 30.6901 | 0.7451923 | 30.7106 | 0.2092426 | 30.731 | 0.2445255
30.6697 | 0.2867925 | 30.7106 | 0.1680441 | 30.7106 | 0.7788462 | 30.7311 | 0.1925546 | 30.7515 | 0.2591241
30.6902 | 0.2716981 | 30.7311 | 0.2231405 | 30.7311 | 0.7163462 | 30.7516 | 0.2387677 | 30.772 | 0.2591241
30.7106 | 0.3433962 | 30.7515 | 0.2396694 | 30.7515 | 0.7067308 | 30.772 | 0.1938383 | 30.7924 | 0.2773723
30.7311 | 0.2226415 | 30.772 | 0.1818182 | 30.772 | 0.7884615 | 30.7925 | 0.1810013 | 30.8129 | 0.2810219
30.7515 | 0.2264151 | 30.7924 | 0.231405 | 30.7924 | 0.5721154 | 30.8129 | 0.198973 | 30.8333 | 0.2919708
30.772 | 0.2188679 | 30.8129 | 0.2011019 | 30.8129 | 0.7163462 | 30.8334 | 0.195122 | 30.8538 | 0.3248175
30.7924 | 0.2301887 | 30.8333 | 0.1900826 | 30.8333 | 0.7019231 | 30.8538 | 0.1758665 | 30.8742 | 0.2408759
30.8129 | 0.290566 | 30.8538 | 0.1790634 | 30.8538 | 0.6298077 | 30.8743 | 0.1925546 | 30.8947 | 0.2335766
30.8333 | 0.3056604 | 30.8742 | 0.1928375 | 30.8742 | 0.6105769 | 30.8947 | 0.1797176 | 30.9151 | 0.2810219
30.8538 | 0.2226415 | 30.8947 | 0.2479339 | 30.8947 | 0.7451923 | 30.9152 | 0.195122 | 30.9356 | 0.2846715
30.8743 | 0.1886792 | 30.9152 | 0.2176309 | 30.9152 | 0.6730769 | 30.9357 | 0.1810013 | 30.9561 | 0.3138686
30.8947 | 0.2830189 | 30.9356 | 0.1983471 | 30.9356 | 0.5913462 | 30.9561 | 0.2439024 | 30.9765 | 0.3321168
30.9152 | 0.2075472 | 30.9561 | 0.1928375 | 30.9561 | 0.7355769 | 30.9766 | 0.182285 | 30.997 | 0.2992701
30.9356 | 0.3320755 | 30.9765 | 0.2231405 | 30.9765 | 0.6875 | 30.997 | 0.182285 | 31.0174 | 0.270073
30.9561 | 0.3169811 | 30.997 | 0.2066116 | 30.997 | 0.7596154 | 31.0175 | 0.1938383 | 31.0379 | 0.2846715
30.9765 | 0.2301887 | 31.0174 | 0.184573 | 31.0174 | 0.6490385 | 31.0379 | 0.1810013 | 31.0583 | 0.2883212
30.997 | 0.1660377 | 31.0379 | 0.231405 | 31.0379 | 0.7836538 | 31.0584 | 0.2041078 | 31.0788 | 0.2591241
31.0174 | 0.2490566 | 31.0583 | 0.1983471 | 31.0583 | 0.6682692 | 31.0788 | 0.1899872 | 31.0992 | 0.2445255
31.0379 | 0.2754717 | 31.0788 | 0.2176309 | 31.0788 | 0.7019231 | 31.0993 | 0.2143774 | 31.1197 | 0.2627737
31.0584 | 0.3018868 | 31.0993 | 0.2231405 | 31.0993 | 0.7163462 | 31.1198 | 0.1861361 | 31.1402 | 0.2919708
31.0788 | 0.3132075 | 31.1197 | 0.231405 | 31.1197 | 0.6201923 | 31.1402 | 0.2143774 | 31.1606 | 0.3138686
31.0993 | 0.245283 | 31.1402 | 0.2341598 | 31.1402 | 0.6778846 | 31.1607 | 0.1938383 | 31.1811 | 0.2627737
31.1197 | 0.2603774 | 31.1606 | 0.261708 | 31.1606 | 0.7884615 | 31.1811 | 0.169448 | 31.2015 | 0.2408759
31.1402 | 0.309434 | 31.1811 | 0.1983471 | 31.1811 | 0.6826923 | 31.2016 | 0.195122 | 31.222 | 0.2518248
31.1606 | 0.2641509 | 31.2015 | 0.2121212 | 31.2015 | 0.5576923 | 31.222 | 0.2105263 | 31.2424 | 0.2883212
31.1811 | 0.2188679 | 31.222 | 0.2093664 | 31.222 | 0.6346154 | 31.2425 | 0.198973 | 31.2629 | 0.2919708
31.2015 | 0.1698113 | 31.2424 | 0.2203857 | 31.2424 | 0.6923077 | 31.2629 | 0.1874198 | 31.2833 | 0.2810219
31.222 | 0.2264151 | 31.2629 | 0.2258953 | 31.2629 | 0.7692308 | 31.2834 | 0.1874198 | 31.3038 | 0.2664234
31.2424 | 0.2641509 | 31.2833 | 0.1487603 | 31.2833 | 0.8269231 | 31.3038 | 0.1925546 | 31.3242 | 0.270073
31.2629 | 0.3283019 | 31.3038 | 0.2066116 | 31.3038 | 0.7355769 | 31.3243 | 0.2156611 | 31.3447 | 0.3540146
31.2834 | 0.2716981 | 31.3243 | 0.2093664 | 31.3243 | 0.7259615 | 31.3448 | 0.1810013 | 31.3652 | 0.2773723
31.3038 | 0.2415094 | 31.3447 | 0.184573 | 31.3447 | 0.6730769 | 31.3652 | 0.1771502 | 31.3856 | 0.350365
31.3243 | 0.2679245 | 31.3652 | 0.2258953 | 31.3652 | 0.8125 | 31.3857 | 0.1758665 | 31.4061 | 0.2919708
31.3447 | 0.2113208 | 31.3856 | 0.2589532 | 31.3856 | 0.7692308 | 31.4061 | 0.1720154 | 31.4265 | 0.2372263
31.3652 | 0.2603774 | 31.4061 | 0.2754821 | 31.4061 | 0.7259615 | 31.4266 | 0.1848524 | 31.447 | 0.2518248
31.3856 | 0.2226415 | 31.4265 | 0.1873278 | 31.4265 | 0.7163462 | 31.447 | 0.2451861 | 31.4674 | 0.2846715
31.4061 | 0.2188679 | 31.447 | 0.2231405 | 31.447 | 0.6971154 | 31.4675 | 0.1732991 | 31.4879 | 0.310219
31.4265 | 0.2830189 | 31.4674 | 0.2011019 | 31.4674 | 0.7067308 | 31.4879 | 0.1797176 | 31.5083 | 0.3138686
31.447 | 0.3358491 | 31.4879 | 0.2038567 | 31.4879 | 0.6201923 | 31.5084 | 0.2041078 | 31.5288 | 0.2262774
31.4675 | 0.2754717 | 31.5084 | 0.2121212 | 31.5084 | 0.7644231 | 31.5289 | 0.182285 | 31.5493 | 0.2846715
31.4879 | 0.2490566 | 31.5288 | 0.2121212 | 31.5288 | 0.7596154 | 31.5493 | 0.2105263 | 31.5697 | 0.2956204
31.5084 | 0.2943396 | 31.5493 | 0.2093664 | 31.5493 | 0.7451923 | 31.5698 | 0.2130937 | 31.5902 | 0.2846715
31.5288 | 0.2490566 | 31.5697 | 0.231405 | 31.5697 | 0.7644231 | 31.5902 | 0.1912709 | 31.6106 | 0.2627737
31.5493 | 0.154717 | 31.5902 | 0.2038567 | 31.5902 | 0.6971154 | 31.6107 | 0.2156611 | 31.6311 | 0.2773723
31.5697 | 0.2792453 | 31.6106 | 0.2506887 | 31.6106 | 0.8028846 | 31.6311 | 0.2220796 | 31.6515 | 0.2773723
31.5902 | 0.2150943 | 31.6311 | 0.2121212 | 31.6311 | 0.7067308 | 31.6516 | 0.1771502 | 31.672 | 0.3284672
31.6106 | 0.3132075 | 31.6515 | 0.261708 | 31.6515 | 0.6778846 | 31.672 | 0.2079589 | 31.6924 | 0.2992701
31.6311 | 0.2075472 | 31.672 | 0.1707989 | 31.672 | 0.6971154 | 31.6925 | 0.2156611 | 31.7129 | 0.2737226
31.6516 | 0.2339623 | 31.6925 | 0.2369146 | 31.6925 | 0.7019231 | 31.713 | 0.2130937 | 31.7334 | 0.310219
31.672 | 0.1886792 | 31.7129 | 0.1707989 | 31.7129 | 0.7788462 | 31.7334 | 0.1912709 | 31.7538 | 0.270073
31.6925 | 0.2792453 | 31.7334 | 0.2286501 | 31.7334 | 0.7932692 | 31.7539 | 0.182285 | 31.7743 | 0.2737226
31.7129 | 0.2716981 | 31.7538 | 0.2506887 | 31.7538 | 0.7355769 | 31.7743 | 0.195122 | 31.7947 | 0.3065693
31.7334 | 0.2754717 | 31.7743 | 0.1735537 | 31.7743 | 0.6490385 | 31.7948 | 0.21181 | 31.8152 | 0.2773723
31.7538 | 0.2716981 | 31.7947 | 0.2754821 | 31.7947 | 0.6201923 | 31.8152 | 0.2105263 | 31.8356 | 0.2919708
31.7743 | 0.2150943 | 31.8152 | 0.2093664 | 31.8152 | 0.7115385 | 31.8357 | 0.2041078 | 31.8561 | 0.3138686
31.7947 | 0.1396226 | 31.8356 | 0.231405 | 31.8356 | 0.7788462 | 31.8561 | 0.1899872 | 31.8765 | 0.3467153
31.8152 | 0.3245283 | 31.8561 | 0.2258953 | 31.8561 | 0.6730769 | 31.8766 | 0.1784339 | 31.897 | 0.2992701
31.8357 | 0.3396226 | 31.8766 | 0.2258953 | 31.8766 | 0.6778846 | 31.8971 | 0.2066752 | 31.9175 | 0.3029197
31.8561 | 0.2037736 | 31.897 | 0.184573 | 31.897 | 0.6009615 | 31.9175 | 0.198973 | 31.9379 | 0.2919708
31.8766 | 0.2679245 | 31.9175 | 0.2093664 | 31.9175 | 0.6682692 | 31.938 | 0.2041078 | 31.9584 | 0.270073
31.897 | 0.2113208 | 31.9379 | 0.1873278 | 31.9379 | 0.8125 | 31.9584 | 0.2015404 | 31.9788 | 0.2883212
31.9175 | 0.2830189 | 31.9584 | 0.2754821 | 31.9584 | 0.6971154 | 31.9789 | 0.1925546 | 31.9993 | 0.3394161
31.9379 | 0.2754717 | 31.9788 | 0.2176309 | 31.9788 | 0.7019231 | 31.9993 | 0.198973 | 32.0197 | 0.3029197
31.9584 | 0.2188679 | 31.9993 | 0.2066116 | 31.9993 | 0.6538462 | 32.0198 | 0.1964056 | 32.0402 | 0.3722628
31.9788 | 0.2943396 | 32.0197 | 0.2231405 | 32.0197 | 0.7115385 | 32.0402 | 0.1848524 | 32.0606 | 0.3284672
31.9993 | 0.2981132 | 32.0402 | 0.2011019 | 32.0402 | 0.6201923 | 32.0607 | 0.1848524 | 32.0811 | 0.3065693
32.0198 | 0.2867925 | 32.0607 | 0.2176309 | 32.0607 | 0.625 | 32.0812 | 0.2272144 | 32.1016 | 0.2773723
32.0402 | 0.2075472 | 32.0811 | 0.2809917 | 32.0811 | 0.7115385 | 32.1016 | 0.2066752 | 32.122 | 0.3175182
32.0607 | 0.2679245 | 32.1016 | 0.2506887 | 32.1016 | 0.8173077 | 32.1221 | 0.2169448 | 32.1425 | 0.2554745
32.0811 | 0.2264151 | 32.122 | 0.2066116 | 32.122 | 0.75 | 32.1425 | 0.1848524 | 32.1629 | 0.2043796
32.1016 | 0.2528302 | 32.1425 | 0.214876 | 32.1425 | 0.7067308 | 32.163 | 0.1938383 | 32.1834 | 0.2408759
32.122 | 0.2415094 | 32.1629 | 0.1818182 | 32.1629 | 0.7019231 | 32.1834 | 0.2002567 | 32.2038 | 0.310219
32.1425 | 0.2490566 | 32.1834 | 0.1955923 | 32.1834 | 0.7740385 | 32.2039 | 0.1976893 | 32.2243 | 0.2810219
32.1629 | 0.2 | 32.2038 | 0.2121212 | 32.2038 | 0.8413462 | 32.2243 | 0.2105263 | 32.2447 | 0.3394161
32.1834 | 0.2037736 | 32.2243 | 0.2396694 | 32.2243 | 0.6875 | 32.2448 | 0.1964056 | 32.2652 | 0.3175182
32.2039 | 0.290566 | 32.2448 | 0.2038567 | 32.2448 | 0.7644231 | 32.2653 | 0.2284981 | 32.2857 | 0.3211679
32.2243 | 0.2490566 | 32.2652 | 0.2451791 | 32.2652 | 0.7019231 | 32.2857 | 0.195122 | 32.3061 | 0.2919708
32.2448 | 0.2641509 | 32.2857 | 0.2561983 | 32.2857 | 0.7067308 | 32.3062 | 0.198973 | 32.3266 | 0.2846715
32.2652 | 0.3169811 | 32.3061 | 0.184573 | 32.3061 | 0.7307692 | 32.3266 | 0.2207959 | 32.347 | 0.2992701
32.2857 | 0.2415094 | 32.3266 | 0.1818182 | 32.3266 | 0.7451923 | 32.3471 | 0.1912709 | 32.3675 | 0.2810219
32.3061 | 0.2867925 | 32.347 | 0.231405 | 32.347 | 0.6875 | 32.3675 | 0.2015404 | 32.3879 | 0.2627737
32.3266 | 0.290566 | 32.3675 | 0.1928375 | 32.3675 | 0.6730769 | 32.388 | 0.2015404 | 32.4084 | 0.2591241
32.347 | 0.2754717 | 32.3879 | 0.2203857 | 32.3879 | 0.7548077 | 32.4084 | 0.2259307 | 32.4288 | 0.2554745
32.3675 | 0.290566 | 32.4084 | 0.2506887 | 32.4084 | 0.7115385 | 32.4289 | 0.1874198 | 32.4493 | 0.2919708
32.388 | 0.2830189 | 32.4289 | 0.231405 | 32.4289 | 0.6538462 | 32.4494 | 0.2015404 | 32.4698 | 0.270073
32.4084 | 0.3056604 | 32.4493 | 0.2396694 | 32.4493 | 0.6923077 | 32.4698 | 0.1912709 | 32.4902 | 0.2883212
32.4289 | 0.3283019 | 32.4698 | 0.2589532 | 32.4698 | 0.6730769 | 32.4903 | 0.1732991 | 32.5107 | 0.2445255
32.4493 | 0.1698113 | 32.4902 | 0.231405 | 32.4902 | 0.7692308 | 32.5107 | 0.2092426 | 32.5311 | 0.3321168
32.4698 | 0.245283 | 32.5107 | 0.2589532 | 32.5107 | 0.6490385 | 32.5312 | 0.2259307 | 32.5516 | 0.2810219
32.4902 | 0.2792453 | 32.5311 | 0.2534435 | 32.5311 | 0.6105769 | 32.5516 | 0.2079589 | 32.572 | 0.3321168
32.5107 | 0.290566 | 32.5516 | 0.2203857 | 32.5516 | 0.5769231 | 32.5721 | 0.1976893 | 32.5925 | 0.2810219
32.5311 | 0.2415094 | 32.572 | 0.2424242 | 32.572 | 0.7019231 | 32.5925 | 0.1925546 | 32.6129 | 0.350365
32.5516 | 0.2716981 | 32.5925 | 0.2396694 | 32.5925 | 0.7163462 | 32.613 | 0.1976893 | 32.6334 | 0.2372263
32.5721 | 0.3018868 | 32.613 | 0.2231405 | 32.613 | 0.6923077 | 32.6335 | 0.1912709 | 32.6539 | 0.2627737
32.5925 | 0.2641509 | 32.6334 | 0.2011019 | 32.6334 | 0.7451923 | 32.6539 | 0.2182285 | 32.6743 | 0.2554745
32.613 | 0.2113208 | 32.6539 | 0.2066116 | 32.6539 | 0.7115385 | 32.6744 | 0.198973 | 32.6948 | 0.3540146
32.6334 | 0.3132075 | 32.6743 | 0.2424242 | 32.6743 | 0.7451923 | 32.6948 | 0.2092426 | 32.7152 | 0.3284672
32.6539 | 0.2867925 | 32.6948 | 0.261708 | 32.6948 | 0.6826923 | 32.7153 | 0.2002567 | 32.7357 | 0.270073
32.6743 | 0.2490566 | 32.7152 | 0.2369146 | 32.7152 | 0.6057692 | 32.7357 | 0.1874198 | 32.7561 | 0.2445255
32.6948 | 0.2301887 | 32.7357 | 0.2203857 | 32.7357 | 0.6730769 | 32.7562 | 0.2272144 | 32.7766 | 0.229927
32.7152 | 0.2301887 | 32.7561 | 0.2258953 | 32.7561 | 0.7163462 | 32.7766 | 0.1681643 | 32.797 | 0.3211679
32.7357 | 0.2301887 | 32.7766 | 0.2286501 | 32.7766 | 0.7788462 | 32.7971 | 0.2066752 | 32.8175 | 0.2591241
32.7562 | 0.309434 | 32.7971 | 0.1873278 | 32.7971 | 0.7307692 | 32.8176 | 0.1938383 | 32.838 | 0.3029197
32.7766 | 0.2377358 | 32.8175 | 0.2176309 | 32.8175 | 0.6826923 | 32.838 | 0.1938383 | 32.8584 | 0.3576642
32.7971 | 0.2792453 | 32.838 | 0.214876 | 32.838 | 0.7019231 | 32.8585 | 0.2002567 | 32.8789 | 0.310219
32.8175 | 0.2566038 | 32.8584 | 0.2038567 | 32.8584 | 0.8557692 | 32.8789 | 0.2028241 | 32.8993 | 0.3029197
32.838 | 0.2716981 | 32.8789 | 0.2176309 | 32.8789 | 0.7692308 | 32.8994 | 0.1810013 | 32.9198 | 0.2737226
32.8584 | 0.2528302 | 32.8993 | 0.2534435 | 32.8993 | 0.625 | 32.9198 | 0.2066752 | 32.9402 | 0.2627737
32.8789 | 0.3245283 | 32.9198 | 0.2121212 | 32.9198 | 0.6490385 | 32.9403 | 0.2220796 | 32.9607 | 0.2554745
32.8993 | 0.2377358 | 32.9402 | 0.2121212 | 32.9402 | 0.7740385 | 32.9607 | 0.1797176 | 32.9811 | 0.2810219
32.9198 | 0.1811321 | 32.9607 | 0.2231405 | 32.9607 | 0.7211538 | 32.9812 | 0.2041078 | 33.0016 | 0.2627737
32.9403 | 0.3056604 | 32.9812 | 0.1955923 | 32.9812 | 0.7548077 | 33.0017 | 0.2015404 | 33.0221 | 0.2883212
32.9607 | 0.1849057 | 33.0016 | 0.2258953 | 33.0016 | 0.7932692 | 33.0221 | 0.1810013 | 33.0425 | 0.2591241
32.9812 | 0.2716981 | 33.0221 | 0.2121212 | 33.0221 | 0.6923077 | 33.0426 | 0.2272144 | 33.063 | 0.2445255
33.0016 | 0.3018868 | 33.0425 | 0.1955923 | 33.0425 | 0.7692308 | 33.063 | 0.1861361 | 33.0834 | 0.3394161
33.0221 | 0.2867925 | 33.063 | 0.2121212 | 33.063 | 0.7019231 | 33.0835 | 0.1758665 | 33.1039 | 0.3029197
33.0425 | 0.2490566 | 33.0834 | 0.214876 | 33.0834 | 0.6153846 | 33.1039 | 0.2169448 | 33.1243 | 0.270073
33.063 | 0.2037736 | 33.1039 | 0.2038567 | 33.1039 | 0.7403846 | 33.1244 | 0.2079589 | 33.1448 | 0.3175182
33.0834 | 0.2188679 | 33.1243 | 0.1983471 | 33.1243 | 0.6105769 | 33.1448 | 0.1758665 | 33.1652 | 0.189781
33.1039 | 0.2037736 | 33.1448 | 0.2589532 | 33.1448 | 0.7451923 | 33.1653 | 0.1630295 | 33.1857 | 0.310219
33.1244 | 0.3056604 | 33.1653 | 0.2451791 | 33.1653 | 0.7211538 | 33.1858 | 0.1964056 | 33.2062 | 0.350365
33.1448 | 0.2603774 | 33.1857 | 0.2121212 | 33.1857 | 0.7211538 | 33.2062 | 0.1758665 | 33.2266 | 0.2846715
33.1653 | 0.245283 | 33.2062 | 0.2258953 | 33.2062 | 0.7067308 | 33.2267 | 0.1964056 | 33.2471 | 0.3284672
33.1857 | 0.2490566 | 33.2266 | 0.2038567 | 33.2266 | 0.6778846 | 33.2471 | 0.2002567 | 33.2675 | 0.2262774
33.2062 | 0.2301887 | 33.2471 | 0.2066116 | 33.2471 | 0.6826923 | 33.2676 | 0.1771502 | 33.288 | 0.2664234
33.2266 | 0.2113208 | 33.2675 | 0.214876 | 33.2675 | 0.7740385 | 33.288 | 0.2002567 | 33.3084 | 0.3759124
33.2471 | 0.2490566 | 33.288 | 0.2093664 | 33.288 | 0.6923077 | 33.3085 | 0.1964056 | 33.3289 | 0.3175182
33.2675 | 0.2792453 | 33.3084 | 0.214876 | 33.3084 | 0.7163462 | 33.3289 | 0.1899872 | 33.3493 | 0.2737226
33.288 | 0.2679245 | 33.3289 | 0.2093664 | 33.3289 | 0.7355769 | 33.3494 | 0.2053915 | 33.3698 | 0.2408759
33.3085 | 0.2792453 | 33.3494 | 0.2231405 | 33.3494 | 0.6730769 | 33.3699 | 0.1964056 | 33.3903 | 0.2773723
33.3289 | 0.2792453 | 33.3698 | 0.2038567 | 33.3698 | 0.5817308 | 33.3903 | 0.1925546 | 33.4107 | 0.3540146
33.3494 | 0.2830189 | 33.3903 | 0.2011019 | 33.3903 | 0.8173077 | 33.4108 | 0.2015404 | 33.4312 | 0.3430657
33.3698 | 0.2716981 | 33.4107 | 0.184573 | 33.4107 | 0.6971154 | 33.4312 | 0.2182285 | 33.4516 | 0.3467153
33.3903 | 0.3018868 | 33.4312 | 0.2424242 | 33.4312 | 0.6923077 | 33.4517 | 0.182285 | 33.4721 | 0.2518248
33.4107 | 0.2679245 | 33.4516 | 0.2699725 | 33.4516 | 0.6442308 | 33.4721 | 0.195122 | 33.4925 | 0.3211679
33.4312 | 0.245283 | 33.4721 | 0.2203857 | 33.4721 | 0.7884615 | 33.4926 | 0.1784339 | 33.513 | 0.2627737
33.4516 | 0.2603774 | 33.4925 | 0.2451791 | 33.4925 | 0.5769231 | 33.513 | 0.1925546 | 33.5334 | 0.2956204
33.4721 | 0.2490566 | 33.513 | 0.214876 | 33.513 | 0.6875 | 33.5335 | 0.2079589 | 33.5539 | 0.2664234
33.4926 | 0.2150943 | 33.5335 | 0.2093664 | 33.5335 | 0.6442308 | 33.554 | 0.1912709 | 33.5744 | 0.3065693
33.513 | 0.290566 | 33.5539 | 0.2203857 | 33.5539 | 0.8173077 | 33.5744 | 0.2002567 | 33.5948 | 0.2883212
33.5335 | 0.245283 | 33.5744 | 0.1955923 | 33.5744 | 0.7596154 | 33.5949 | 0.2053915 | 33.6153 | 0.2664234
33.5539 | 0.2603774 | 33.5948 | 0.2093664 | 33.5948 | 0.6634615 | 33.6153 | 0.1784339 | 33.6357 | 0.3357664
33.5744 | 0.2339623 | 33.6153 | 0.2424242 | 33.6153 | 0.6875 | 33.6358 | 0.21181 | 33.6562 | 0.2956204
33.5948 | 0.2830189 | 33.6357 | 0.2424242 | 33.6357 | 0.7788462 | 33.6562 | 0.1938383 | 33.6766 | 0.3175182
33.6153 | 0.1849057 | 33.6562 | 0.184573 | 33.6562 | 0.625 | 33.6767 | 0.1784339 | 33.6971 | 0.2591241
33.6357 | 0.2150943 | 33.6766 | 0.1790634 | 33.6766 | 0.6778846 | 33.6971 | 0.1784339 | 33.7175 | 0.3467153
33.6562 | 0.2943396 | 33.6971 | 0.214876 | 33.6971 | 0.7019231 | 33.7176 | 0.2041078 | 33.738 | 0.2518248
33.6766 | 0.1811321 | 33.7175 | 0.2479339 | 33.7175 | 0.6682692 | 33.738 | 0.198973 | 33.7584 | 0.2372263
33.6971 | 0.2301887 | 33.738 | 0.2231405 | 33.738 | 0.6778846 | 33.7585 | 0.2156611 | 33.7789 | 0.2883212
33.7176 | 0.2377358 | 33.7585 | 0.2341598 | 33.7585 | 0.7019231 | 33.779 | 0.1925546 | 33.7994 | 0.2737226
33.738 | 0.2716981 | 33.7789 | 0.2424242 | 33.7789 | 0.7163462 | 33.7994 | 0.1964056 | 33.8198 | 0.2445255
33.7585 | 0.2830189 | 33.7994 | 0.2396694 | 33.7994 | 0.7067308 | 33.8199 | 0.1925546 | 33.8403 | 0.3138686
33.7789 | 0.2490566 | 33.8198 | 0.1983471 | 33.8198 | 0.8461538 | 33.8403 | 0.2015404 | 33.8607 | 0.2883212
33.7994 | 0.2603774 | 33.8403 | 0.2451791 | 33.8403 | 0.7548077 | 33.8608 | 0.2066752 | 33.8812 | 0.3029197
33.8198 | 0.2716981 | 33.8607 | 0.1928375 | 33.8607 | 0.6875 | 33.8812 | 0.1887035 | 33.9016 | 0.2554745
33.8403 | 0.1886792 | 33.8812 | 0.2011019 | 33.8812 | 0.7115385 | 33.9017 | 0.21181 | 33.9221 | 0.2919708
33.8607 | 0.2716981 | 33.9016 | 0.2121212 | 33.9016 | 0.6730769 | 33.9221 | 0.1912709 | 33.9425 | 0.2883212
33.8812 | 0.2792453 | 33.9221 | 0.184573 | 33.9221 | 0.6394231 | 33.9426 | 0.198973 | 33.963 | 0.3357664
33.9017 | 0.2377358 | 33.9426 | 0.1928375 | 33.9426 | 0.6971154 | 33.9631 | 0.1848524 | 33.9835 | 0.2883212
33.9221 | 0.2415094 | 33.963 | 0.2121212 | 33.963 | 0.8125 | 33.9835 | 0.1887035 | 34.0039 | 0.2810219
33.9426 | 0.2150943 | 33.9835 | 0.2341598 | 33.9835 | 0.6826923 | 34.004 | 0.224647 | 34.0244 | 0.3284672
33.963 | 0.2150943 | 34.0039 | 0.2121212 | 34.0039 | 0.6875 | 34.0244 | 0.2220796 | 34.0448 | 0.2956204
33.9835 | 0.2037736 | 34.0244 | 0.2176309 | 34.0244 | 0.6057692 | 34.0449 | 0.2156611 | 34.0653 | 0.270073
34.0039 | 0.1962264 | 34.0448 | 0.1983471 | 34.0448 | 0.5913462 | 34.0653 | 0.195122 | 34.0857 | 0.3138686
34.0244 | 0.2490566 | 34.0653 | 0.1955923 | 34.0653 | 0.6730769 | 34.0858 | 0.224647 | 34.1062 | 0.2846715
34.0448 | 0.2264151 | 34.0857 | 0.231405 | 34.0857 | 0.6682692 | 34.1062 | 0.2028241 | 34.1266 | 0.2408759
34.0653 | 0.2679245 | 34.1062 | 0.1983471 | 34.1062 | 0.5817308 | 34.1267 | 0.2041078 | 34.1471 | 0.2664234
34.0858 | 0.1962264 | 34.1267 | 0.2203857 | 34.1267 | 0.6682692 | 34.1472 | 0.1797176 | 34.1676 | 0.3722628
34.1062 | 0.2981132 | 34.1471 | 0.2066116 | 34.1471 | 0.6682692 | 34.1676 | 0.2143774 | 34.188 | 0.2591241
34.1267 | 0.290566 | 34.1676 | 0.2506887 | 34.1676 | 0.6586538 | 34.1881 | 0.1912709 | 34.2085 | 0.350365
34.1471 | 0.2603774 | 34.188 | 0.214876 | 34.188 | 0.7884615 | 34.2085 | 0.1758665 | 34.2289 | 0.3138686
34.1676 | 0.2301887 | 34.2085 | 0.2451791 | 34.2085 | 0.6490385 | 34.229 | 0.2220796 | 34.2494 | 0.2992701
34.188 | 0.2867925 | 34.2289 | 0.2589532 | 34.2289 | 0.6778846 | 34.2494 | 0.2105263 | 34.2698 | 0.2883212
34.2085 | 0.2754717 | 34.2494 | 0.2672176 | 34.2494 | 0.7163462 | 34.2699 | 0.1912709 | 34.2903 | 0.2992701
34.2289 | 0.2830189 | 34.2698 | 0.2231405 | 34.2698 | 0.5913462 | 34.2903 | 0.1874198 | 34.3107 | 0.2627737
34.2494 | 0.2 | 34.2903 | 0.1873278 | 34.2903 | 0.8076923 | 34.3108 | 0.2015404 | 34.3312 | 0.2810219
34.2699 | 0.2830189 | 34.3108 | 0.1818182 | 34.3108 | 0.75 | 34.3313 | 0.1630295 | 34.3517 | 0.3138686
34.2903 | 0.2830189 | 34.3312 | 0.2479339 | 34.3312 | 0.7403846 | 34.3517 | 0.2041078 | 34.3721 | 0.2554745
34.3108 | 0.1924528 | 34.3517 | 0.2176309 | 34.3517 | 0.75 | 34.3722 | 0.1925546 | 34.3926 | 0.2335766
34.3312 | 0.2716981 | 34.3721 | 0.2093664 | 34.3721 | 0.6682692 | 34.3926 | 0.1938383 | 34.413 | 0.2883212
34.3517 | 0.2188679 | 34.3926 | 0.1900826 | 34.3926 | 0.6682692 | 34.4131 | 0.2323492 | 34.4335 | 0.2956204
34.3721 | 0.2264151 | 34.413 | 0.1900826 | 34.413 | 0.7163462 | 34.4335 | 0.2041078 | 34.4539 | 0.2883212
34.3926 | 0.2943396 | 34.4335 | 0.2093664 | 34.4335 | 0.6682692 | 34.454 | 0.2041078 | 34.4744 | 0.2992701
34.413 | 0.2490566 | 34.4539 | 0.2424242 | 34.4539 | 0.7548077 | 34.4744 | 0.2028241 | 34.4948 | 0.2919708
34.4335 | 0.2415094 | 34.4744 | 0.2038567 | 34.4744 | 0.6153846 | 34.4949 | 0.2015404 | 34.5153 | 0.2591241
34.454 | 0.2490566 | 34.4949 | 0.231405 | 34.4949 | 0.6875 | 34.5154 | 0.1861361 | 34.5358 | 0.2810219
34.4744 | 0.2301887 | 34.5153 | 0.214876 | 34.5153 | 0.7548077 | 34.5358 | 0.1668806 | 34.5562 | 0.2627737
34.4949 | 0.2528302 | 34.5358 | 0.2176309 | 34.5358 | 0.7115385 | 34.5563 | 0.21181 | 34.5767 | 0.2919708
34.5153 | 0.2641509 | 34.5562 | 0.2286501 | 34.5562 | 0.8076923 | 34.5767 | 0.2015404 | 34.5971 | 0.310219
34.5358 | 0.2 | 34.5767 | 0.2341598 | 34.5767 | 0.7644231 | 34.5972 | 0.2220796 | 34.6176 | 0.2408759
34.5562 | 0.2264151 | 34.5971 | 0.214876 | 34.5971 | 0.6730769 | 34.6176 | 0.1912709 | 34.638 | 0.2810219
34.5767 | 0.2716981 | 34.6176 | 0.2066116 | 34.6176 | 0.6586538 | 34.6381 | 0.1912709 | 34.6585 | 0.2335766
34.5971 | 0.2339623 | 34.638 | 0.2066116 | 34.638 | 0.7163462 | 34.6585 | 0.224647 | 34.6789 | 0.310219
34.6176 | 0.2339623 | 34.6585 | 0.2369146 | 34.6585 | 0.7163462 | 34.679 | 0.2015404 | 34.6994 | 0.2846715
34.6381 | 0.2792453 | 34.679 | 0.1818182 | 34.679 | 0.6778846 | 34.6995 | 0.1925546 | 34.7199 | 0.2992701
34.6585 | 0.2037736 | 34.6994 | 0.1707989 | 34.6994 | 0.6826923 | 34.7199 | 0.2336329 | 34.7403 | 0.3065693
34.679 | 0.2339623 | 34.7199 | 0.1955923 | 34.7199 | 0.6778846 | 34.7404 | 0.1964056 | 34.7608 | 0.2591241
34.6994 | 0.1849057 | 34.7403 | 0.2203857 | 34.7403 | 0.6153846 | 34.7608 | 0.2079589 | 34.7812 | 0.2846715
34.7199 | 0.2150943 | 34.7608 | 0.2066116 | 34.7608 | 0.7307692 | 34.7813 | 0.1925546 | 34.8017 | 0.3211679
34.7403 | 0.2301887 | 34.7812 | 0.2176309 | 34.7812 | 0.8076923 | 34.8017 | 0.2053915 | 34.8221 | 0.2773723
34.7608 | 0.3320755 | 34.8017 | 0.2093664 | 34.8017 | 0.7259615 | 34.8222 | 0.2041078 | 34.8426 | 0.3394161
34.7812 | 0.2075472 | 34.8221 | 0.2754821 | 34.8221 | 0.875 | 34.8426 | 0.2284981 | 34.863 | 0.2992701
34.8017 | 0.1773585 | 34.8426 | 0.2203857 | 34.8426 | 0.6105769 | 34.8631 | 0.2066752 | 34.8835 | 0.3211679
34.8222 | 0.1886792 | 34.8631 | 0.1983471 | 34.8631 | 0.6586538 | 34.8836 | 0.2015404 | 34.904 | 0.3138686
34.8426 | 0.2301887 | 34.8835 | 0.2451791 | 34.8835 | 0.6586538 | 34.904 | 0.2079589 | 34.9244 | 0.3175182
34.8631 | 0.2754717 | 34.904 | 0.1818182 | 34.904 | 0.7211538 | 34.9245 | 0.2002567 | 34.9449 | 0.2737226
34.8835 | 0.2226415 | 34.9244 | 0.1763085 | 34.9244 | 0.6586538 | 34.9449 | 0.2028241 | 34.9653 | 0.2810219
34.904 | 0.2754717 | 34.9449 | 0.1928375 | 34.9449 | 0.6923077 | 34.9654 | 0.1732991 | 34.9858 | 0.3029197
34.9244 | 0.3207547 | 34.9653 | 0.2066116 | 34.9653 | 0.6826923 | 34.9858 | 0.1810013 | 35.0062 | 0.2737226
34.9449 | 0.3132075 | 34.9858 | 0.2506887 | 34.9858 | 0.7548077 | 35.0063 | 0.1771502 | 35.0267 | 0.2846715
34.9653 | 0.2490566 | 35.0062 | 0.214876 | 35.0062 | 0.6105769 | 35.0267 | 0.195122 | 35.0471 | 0.3357664
34.9858 | 0.2264151 | 35.0267 | 0.2396694 | 35.0267 | 0.6490385 | 35.0472 | 0.2233633 | 35.0676 | 0.3576642
35.0063 | 0.1924528 | 35.0472 | 0.2424242 | 35.0472 | 0.7211538 | 35.0677 | 0.1835687 | 35.0881 | 0.2956204
35.0267 | 0.2830189 | 35.0676 | 0.1818182 | 35.0676 | 0.6586538 | 35.0881 | 0.1938383 | 35.1085 | 0.2627737
35.0472 | 0.2603774 | 35.0881 | 0.2341598 | 35.0881 | 0.7836538 | 35.1086 | 0.2053915 | 35.129 | 0.2664234
35.0676 | 0.2339623 | 35.1085 | 0.2231405 | 35.1085 | 0.7548077 | 35.129 | 0.1912709 | 35.1494 | 0.2846715
35.0881 | 0.1924528 | 35.129 | 0.2672176 | 35.129 | 0.6730769 | 35.1495 | 0.1745828 | 35.1699 | 0.3357664
35.1085 | 0.1622642 | 35.1494 | 0.2341598 | 35.1494 | 0.7884615 | 35.1699 | 0.198973 | 35.1903 | 0.3613139
35.129 | 0.2490566 | 35.1699 | 0.2341598 | 35.1699 | 0.7307692 | 35.1904 | 0.1887035 | 35.2108 | 0.3065693
35.1494 | 0.2603774 | 35.1903 | 0.2121212 | 35.1903 | 0.6442308 | 35.2108 | 0.1848524 | 35.2312 | 0.3357664
35.1699 | 0.3283019 | 35.2108 | 0.2203857 | 35.2108 | 0.7163462 | 35.2313 | 0.2323492 | 35.2517 | 0.3357664
35.1904 | 0.309434 | 35.2313 | 0.2176309 | 35.2313 | 0.6490385 | 35.2518 | 0.2002567 | 35.2722 | 0.3540146
35.2108 | 0.2226415 | 35.2517 | 0.2369146 | 35.2517 | 0.7355769 | 35.2722 | 0.2156611 | 35.2926 | 0.310219
35.2313 | 0.2867925 | 35.2722 | 0.2479339 | 35.2722 | 0.7403846 | 35.2927 | 0.1874198 | 35.3131 | 0.2992701
35.2517 | 0.3169811 | 35.2926 | 0.2479339 | 35.2926 | 0.8173077 | 35.3131 | 0.2143774 | 35.3335 | 0.3065693
35.2722 | 0.2150943 | 35.3131 | 0.2093664 | 35.3131 | 0.7115385 | 35.3336 | 0.2220796 | 35.354 | 0.2956204
35.2926 | 0.2981132 | 35.3335 | 0.2176309 | 35.3335 | 0.8076923 | 35.354 | 0.224647 | 35.3744 | 0.2919708
35.3131 | 0.3018868 | 35.354 | 0.2341598 | 35.354 | 0.7067308 | 35.3745 | 0.1925546 | 35.3949 | 0.3284672
35.3335 | 0.245283 | 35.3744 | 0.2451791 | 35.3744 | 0.7932692 | 35.3949 | 0.195122 | 35.4153 | 0.3321168
35.354 | 0.2150943 | 35.3949 | 0.1928375 | 35.3949 | 0.6442308 | 35.4154 | 0.2079589 | 35.4358 | 0.350365
35.3745 | 0.2830189 | 35.4154 | 0.2782369 | 35.4154 | 0.6586538 | 35.4359 | 0.198973 | 35.4563 | 0.3430657
35.3949 | 0.1245283 | 35.4358 | 0.231405 | 35.4358 | 0.6009615 | 35.4563 | 0.2336329 | 35.4767 | 0.379562
35.4154 | 0.3245283 | 35.4563 | 0.2066116 | 35.4563 | 0.6057692 | 35.4768 | 0.2156611 | 35.4972 | 0.3759124
35.4358 | 0.2943396 | 35.4767 | 0.2176309 | 35.4767 | 0.6634615 | 35.4972 | 0.2272144 | 35.5176 | 0.3722628
35.4563 | 0.2603774 | 35.4972 | 0.2258953 | 35.4972 | 0.7596154 | 35.5177 | 0.2015404 | 35.5381 | 0.4014599
35.4767 | 0.2867925 | 35.5176 | 0.2121212 | 35.5176 | 0.6153846 | 35.5381 | 0.2105263 | 35.5585 | 0.3722628
35.4972 | 0.2792453 | 35.5381 | 0.3030303 | 35.5381 | 0.7836538 | 35.5586 | 0.2220796 | 35.579 | 0.3430657
35.5176 | 0.2528302 | 35.5585 | 0.214876 | 35.5585 | 0.8317308 | 35.579 | 0.2156611 | 35.5994 | 0.3211679
35.5381 | 0.2603774 | 35.579 | 0.2424242 | 35.579 | 0.6682692 | 35.5995 | 0.2310655 | 35.6199 | 0.3065693
35.5586 | 0.3207547 | 35.5995 | 0.2809917 | 35.5995 | 0.6778846 | 35.62 | 0.1874198 | 35.6404 | 0.2883212
35.579 | 0.2754717 | 35.6199 | 0.231405 | 35.6199 | 0.7403846 | 35.6404 | 0.2015404 | 35.6608 | 0.4051095
35.5995 | 0.3056604 | 35.6404 | 0.3002755 | 35.6404 | 0.7403846 | 35.6609 | 0.2066752 | 35.6813 | 0.3248175
35.6199 | 0.3396226 | 35.6608 | 0.231405 | 35.6608 | 0.7259615 | 35.6813 | 0.1938383 | 35.7017 | 0.3576642
35.6404 | 0.2226415 | 35.6813 | 0.2258953 | 35.6813 | 0.6538462 | 35.7018 | 0.1784339 | 35.7222 | 0.310219
35.6608 | 0.2566038 | 35.7017 | 0.2369146 | 35.7017 | 0.6778846 | 35.7222 | 0.2233633 | 35.7426 | 0.2737226
35.6813 | 0.2415094 | 35.7222 | 0.2754821 | 35.7222 | 0.7355769 | 35.7427 | 0.2182285 | 35.7631 | 0.3284672
35.7017 | 0.2490566 | 35.7426 | 0.2176309 | 35.7426 | 0.7259615 | 35.7631 | 0.2233633 | 35.7835 | 0.310219
35.7222 | 0.1735849 | 35.7631 | 0.1955923 | 35.7631 | 0.7692308 | 35.7836 | 0.1964056 | 35.804 | 0.2883212
35.7427 | 0.2867925 | 35.7836 | 0.2231405 | 35.7836 | 0.7596154 | 35.8041 | 0.2015404 | 35.8245 | 0.3029197
35.7631 | 0.2943396 | 35.804 | 0.2176309 | 35.804 | 0.6778846 | 35.8245 | 0.198973 | 35.8449 | 0.3467153
35.7836 | 0.2867925 | 35.8245 | 0.2258953 | 35.8245 | 0.7259615 | 35.845 | 0.2259307 | 35.8654 | 0.4014599
35.804 | 0.2301887 | 35.8449 | 0.2231405 | 35.8449 | 0.7788462 | 35.8654 | 0.2002567 | 35.8858 | 0.3284672
35.8245 | 0.2339623 | 35.8654 | 0.2121212 | 35.8654 | 0.7932692 | 35.8859 | 0.2451861 | 35.9063 | 0.3394161
35.8449 | 0.3018868 | 35.8858 | 0.2727273 | 35.8858 | 0.8221154 | 35.9063 | 0.2053915 | 35.9267 | 0.2956204
35.8654 | 0.2188679 | 35.9063 | 0.2809917 | 35.9063 | 0.7884615 | 35.9268 | 0.2387677 | 35.9472 | 0.4160584
35.8858 | 0.3433962 | 35.9267 | 0.2782369 | 35.9267 | 0.7596154 | 35.9472 | 0.2079589 | 35.9676 | 0.2992701
35.9063 | 0.2264151 | 35.9472 | 0.2011019 | 35.9472 | 0.7019231 | 35.9677 | 0.2451861 | 35.9881 | 0.310219
35.9268 | 0.2603774 | 35.9677 | 0.2341598 | 35.9677 | 0.7211538 | 35.9882 | 0.1899872 | 36.0086 | 0.4124088
35.9472 | 0.3509434 | 35.9881 | 0.2121212 | 35.9881 | 0.7451923 | 36.0086 | 0.198973 | 36.029 | 0.2554745
35.9677 | 0.3169811 | 36.0086 | 0.2176309 | 36.0086 | 0.7067308 | 36.0291 | 0.2400513 | 36.0495 | 0.3540146
35.9881 | 0.2716981 | 36.029 | 0.2479339 | 36.029 | 0.7211538 | 36.0495 | 0.2130937 | 36.0699 | 0.2627737
36.0086 | 0.3245283 | 36.0495 | 0.2341598 | 36.0495 | 0.6009615 | 36.07 | 0.2092426 | 36.0904 | 0.3394161
36.029 | 0.3056604 | 36.0699 | 0.2479339 | 36.0699 | 0.8028846 | 36.0904 | 0.224647 | 36.1108 | 0.459854
36.0495 | 0.3622642 | 36.0904 | 0.1955923 | 36.0904 | 0.7692308 | 36.1109 | 0.2349166 | 36.1313 | 0.310219
36.0699 | 0.245283 | 36.1108 | 0.261708 | 36.1108 | 0.75 | 36.1313 | 0.2015404 | 36.1517 | 0.3868613
36.0904 | 0.2792453 | 36.1313 | 0.2782369 | 36.1313 | 0.7211538 | 36.1518 | 0.2130937 | 36.1722 | 0.2992701
36.1109 | 0.3056604 | 36.1518 | 0.2727273 | 36.1518 | 0.8028846 | 36.1723 | 0.2464698 | 36.1927 | 0.3576642
36.1313 | 0.2490566 | 36.1722 | 0.2424242 | 36.1722 | 0.6730769 | 36.1927 | 0.2156611 | 36.2131 | 0.3065693
36.1518 | 0.354717 | 36.1927 | 0.2699725 | 36.1927 | 0.7788462 | 36.2132 | 0.2195122 | 36.2336 | 0.3467153
36.1722 | 0.3018868 | 36.2131 | 0.2479339 | 36.2131 | 0.7019231 | 36.2336 | 0.1861361 | 36.254 | 0.3978102
36.1927 | 0.2981132 | 36.2336 | 0.214876 | 36.2336 | 0.8125 | 36.2541 | 0.241335 | 36.2745 | 0.2919708
36.2131 | 0.2415094 | 36.254 | 0.2451791 | 36.254 | 0.8701923 | 36.2745 | 0.224647 | 36.2949 | 0.3540146
36.2336 | 0.354717 | 36.2745 | 0.2396694 | 36.2745 | 0.6586538 | 36.295 | 0.2169448 | 36.3154 | 0.3686131
36.254 | 0.309434 | 36.2949 | 0.2561983 | 36.2949 | 0.75 | 36.3154 | 0.2066752 | 36.3358 | 0.3649635
36.2745 | 0.3245283 | 36.3154 | 0.2176309 | 36.3154 | 0.7644231 | 36.3359 | 0.2349166 | 36.3563 | 0.3576642
36.2949 | 0.1245283 | 36.3358 | 0.2506887 | 36.3358 | 0.6586538 | 36.3563 | 0.2336329 | 36.3767 | 0.3175182
36.3154 | 0.290566 | 36.3563 | 0.2369146 | 36.3563 | 0.6634615 | 36.3768 | 0.2002567 | 36.3972 | 0.4014599
36.3359 | 0.3018868 | 36.3768 | 0.2369146 | 36.3768 | 0.875 | 36.3973 | 0.2464698 | 36.4177 | 0.350365
36.3563 | 0.3396226 | 36.3972 | 0.2561983 | 36.3972 | 0.75 | 36.4177 | 0.2451861 | 36.4381 | 0.3248175
36.3768 | 0.3056604 | 36.4177 | 0.2534435 | 36.4177 | 0.7019231 | 36.4382 | 0.2336329 | 36.4586 | 0.3649635
36.3972 | 0.3056604 | 36.4381 | 0.2782369 | 36.4381 | 0.75 | 36.4586 | 0.2297818 | 36.479 | 0.2992701
36.4177 | 0.290566 | 36.4586 | 0.2066116 | 36.4586 | 0.7740385 | 36.4791 | 0.2259307 | 36.4995 | 0.2992701
36.4381 | 0.2867925 | 36.479 | 0.2672176 | 36.479 | 0.6923077 | 36.4995 | 0.241335 | 36.5199 | 0.3905109
36.4586 | 0.3283019 | 36.4995 | 0.2672176 | 36.4995 | 0.6394231 | 36.52 | 0.1938383 | 36.5404 | 0.3467153
36.479 | 0.2377358 | 36.5199 | 0.2424242 | 36.5199 | 0.7644231 | 36.5404 | 0.2362003 | 36.5608 | 0.3649635
36.4995 | 0.3169811 | 36.5404 | 0.2561983 | 36.5404 | 0.7211538 | 36.5609 | 0.2349166 | 36.5813 | 0.3211679
36.52 | 0.3207547 | 36.5609 | 0.214876 | 36.5609 | 0.7115385 | 36.5814 | 0.237484 | 36.6018 | 0.4416058
36.5404 | 0.2301887 | 36.5813 | 0.2258953 | 36.5813 | 0.7644231 | 36.6018 | 0.2233633 | 36.6222 | 0.3211679
36.5609 | 0.3207547 | 36.6018 | 0.261708 | 36.6018 | 0.7067308 | 36.6223 | 0.2092426 | 36.6427 | 0.3321168
36.5813 | 0.4339623 | 36.6222 | 0.2534435 | 36.6222 | 0.7355769 | 36.6427 | 0.2477535 | 36.6631 | 0.3394161
36.6018 | 0.2716981 | 36.6427 | 0.2892562 | 36.6427 | 0.6394231 | 36.6632 | 0.2426187 | 36.6836 | 0.4124088
36.6222 | 0.2301887 | 36.6631 | 0.2506887 | 36.6631 | 0.6826923 | 36.6836 | 0.21181 | 36.704 | 0.3357664
36.6427 | 0.3584906 | 36.6836 | 0.2121212 | 36.6836 | 0.7644231 | 36.7041 | 0.1925546 | 36.7245 | 0.4160584
36.6631 | 0.3320755 | 36.704 | 0.2727273 | 36.704 | 0.75 | 36.7245 | 0.2066752 | 36.7449 | 0.3540146
36.6836 | 0.309434 | 36.7245 | 0.2699725 | 36.7245 | 0.75 | 36.745 | 0.2272144 | 36.7654 | 0.3321168
36.7041 | 0.3018868 | 36.745 | 0.2589532 | 36.745 | 0.6586538 | 36.7655 | 0.2079589 | 36.7859 | 0.3905109
36.7245 | 0.3207547 | 36.7654 | 0.2865014 | 36.7654 | 0.7163462 | 36.7859 | 0.2400513 | 36.8063 | 0.4233577
36.745 | 0.309434 | 36.7859 | 0.2451791 | 36.7859 | 0.8942308 | 36.8064 | 0.2323492 | 36.8268 | 0.3832117
36.7654 | 0.3471698 | 36.8063 | 0.3002755 | 36.8063 | 0.75 | 36.8268 | 0.2066752 | 36.8472 | 0.459854
36.7859 | 0.2716981 | 36.8268 | 0.2396694 | 36.8268 | 0.7451923 | 36.8473 | 0.2002567 | 36.8677 | 0.4087591
36.8063 | 0.2679245 | 36.8472 | 0.2672176 | 36.8472 | 0.8653846 | 36.8677 | 0.224647 | 36.8881 | 0.3905109
36.8268 | 0.2716981 | 36.8677 | 0.3195592 | 36.8677 | 0.8125 | 36.8882 | 0.2362003 | 36.9086 | 0.4233577
36.8472 | 0.3396226 | 36.8881 | 0.261708 | 36.8881 | 0.6778846 | 36.9086 | 0.2451861 | 36.929 | 0.3832117
36.8677 | 0.2981132 | 36.9086 | 0.2837466 | 36.9086 | 0.6875 | 36.9291 | 0.2169448 | 36.9495 | 0.3722628
36.8882 | 0.2566038 | 36.9291 | 0.2589532 | 36.9291 | 0.6634615 | 36.9496 | 0.2349166 | 36.97 | 0.4708029
36.9086 | 0.2188679 | 36.9495 | 0.2837466 | 36.9495 | 0.7403846 | 36.97 | 0.2053915 | 36.9904 | 0.3941606
36.9291 | 0.354717 | 36.97 | 0.2506887 | 36.97 | 0.8269231 | 36.9905 | 0.2387677 | 37.0109 | 0.3540146
36.9495 | 0.3849057 | 36.9904 | 0.3002755 | 36.9904 | 0.6826923 | 37.0109 | 0.2297818 | 37.0313 | 0.350365
36.97 | 0.2981132 | 37.0109 | 0.261708 | 37.0109 | 0.7019231 | 37.0314 | 0.2182285 | 37.0518 | 0.4416058
36.9904 | 0.3320755 | 37.0313 | 0.261708 | 37.0313 | 0.75 | 37.0518 | 0.2105263 | 37.0722 | 0.3832117
37.0109 | 0.2754717 | 37.0518 | 0.231405 | 37.0518 | 0.7211538 | 37.0723 | 0.21181 | 37.0927 | 0.3832117
37.0313 | 0.3471698 | 37.0722 | 0.2369146 | 37.0722 | 0.8076923 | 37.0927 | 0.2092426 | 37.1131 | 0.3941606
37.0518 | 0.309434 | 37.0927 | 0.231405 | 37.0927 | 0.6394231 | 37.1132 | 0.2580231 | 37.1336 | 0.5
37.0723 | 0.2830189 | 37.1132 | 0.261708 | 37.1132 | 0.7211538 | 37.1337 | 0.2682927 | 37.1541 | 0.3832117
37.0927 | 0.3018868 | 37.1336 | 0.2506887 | 37.1336 | 0.8365385 | 37.1541 | 0.2580231 | 37.1745 | 0.3868613
37.1132 | 0.3283019 | 37.1541 | 0.2782369 | 37.1541 | 0.7548077 | 37.1746 | 0.2682927 | 37.195 | 0.3576642
37.1336 | 0.3169811 | 37.1745 | 0.3085399 | 37.1745 | 0.6826923 | 37.195 | 0.237484 | 37.2154 | 0.3905109
37.1541 | 0.3056604 | 37.195 | 0.2754821 | 37.195 | 0.7884615 | 37.2155 | 0.267009 | 37.2359 | 0.4379562
37.1745 | 0.2716981 | 37.2154 | 0.3085399 | 37.2154 | 0.7740385 | 37.2359 | 0.2336329 | 37.2563 | 0.3540146
37.195 | 0.2716981 | 37.2359 | 0.2451791 | 37.2359 | 0.8413462 | 37.2564 | 0.2323492 | 37.2768 | 0.4708029
37.2154 | 0.3962264 | 37.2563 | 0.2782369 | 37.2563 | 0.75 | 37.2768 | 0.2272144 | 37.2972 | 0.3978102
37.2359 | 0.2603774 | 37.2768 | 0.2451791 | 37.2768 | 0.9230769 | 37.2973 | 0.2400513 | 37.3177 | 0.350365
37.2564 | 0.2943396 | 37.2973 | 0.2479339 | 37.2973 | 0.7932692 | 37.3178 | 0.1861361 | 37.3382 | 0.4051095
37.2768 | 0.2754717 | 37.3177 | 0.231405 | 37.3177 | 0.6586538 | 37.3382 | 0.2207959 | 37.3586 | 0.4379562
37.2973 | 0.2754717 | 37.3382 | 0.2451791 | 37.3382 | 0.7740385 | 37.3587 | 0.2362003 | 37.3791 | 0.4489051
37.3177 | 0.3622642 | 37.3586 | 0.2837466 | 37.3586 | 0.7548077 | 37.3791 | 0.2297818 | 37.3995 | 0.3868613
37.3382 | 0.3207547 | 37.3791 | 0.292011 | 37.3791 | 0.6682692 | 37.3996 | 0.2387677 | 37.42 | 0.4014599
37.3586 | 0.2830189 | 37.3995 | 0.2231405 | 37.3995 | 0.7211538 | 37.42 | 0.2580231 | 37.4404 | 0.3686131
37.3791 | 0.2830189 | 37.42 | 0.2975207 | 37.42 | 0.7932692 | 37.4405 | 0.2439024 | 37.4609 | 0.4160584
37.3995 | 0.3245283 | 37.4404 | 0.231405 | 37.4404 | 0.7163462 | 37.4609 | 0.2451861 | 37.4813 | 0.3613139
37.42 | 0.2490566 | 37.4609 | 0.292011 | 37.4609 | 0.75 | 37.4814 | 0.2233633 | 37.5018 | 0.3357664
37.4405 | 0.290566 | 37.4814 | 0.3195592 | 37.4814 | 0.9086538 | 37.5019 | 0.1899872 | 37.5223 | 0.3649635
37.4609 | 0.3320755 | 37.5018 | 0.2561983 | 37.5018 | 0.7115385 | 37.5223 | 0.2516046 | 37.5427 | 0.3540146
37.4814 | 0.2226415 | 37.5223 | 0.214876 | 37.5223 | 0.7259615 | 37.5428 | 0.2028241 | 37.5632 | 0.3576642
37.5018 | 0.3056604 | 37.5427 | 0.2782369 | 37.5427 | 0.7019231 | 37.5632 | 0.2323492 | 37.5836 | 0.3686131
37.5223 | 0.3886792 | 37.5632 | 0.231405 | 37.5632 | 0.6298077 | 37.5837 | 0.237484 | 37.6041 | 0.4270073
37.5427 | 0.290566 | 37.5836 | 0.2837466 | 37.5836 | 0.6875 | 37.6041 | 0.2182285 | 37.6245 | 0.4124088
37.5632 | 0.3660377 | 37.6041 | 0.2865014 | 37.6041 | 0.7211538 | 37.6246 | 0.2105263 | 37.645 | 0.3941606
37.5836 | 0.2603774 | 37.6245 | 0.2203857 | 37.6245 | 0.8173077 | 37.645 | 0.2284981 | 37.6654 | 0.3832117
37.6041 | 0.3056604 | 37.645 | 0.2506887 | 37.645 | 0.6105769 | 37.6655 | 0.2284981 | 37.6859 | 0.4343066
37.6246 | 0.2754717 | 37.6655 | 0.2837466 | 37.6655 | 0.7788462 | 37.686 | 0.224647 | 37.7064 | 0.4051095
37.645 | 0.309434 | 37.6859 | 0.2534435 | 37.6859 | 0.75 | 37.7064 | 0.2169448 | 37.7268 | 0.4014599
37.6655 | 0.2716981 | 37.7064 | 0.2479339 | 37.7064 | 0.7355769 | 37.7269 | 0.2105263 | 37.7473 | 0.4890511
37.6859 | 0.2641509 | 37.7268 | 0.2754821 | 37.7268 | 0.6875 | 37.7473 | 0.2336329 | 37.7677 | 0.350365
37.7064 | 0.2566038 | 37.7473 | 0.2369146 | 37.7473 | 0.6826923 | 37.7678 | 0.21181 | 37.7882 | 0.3905109
37.7268 | 0.2075472 | 37.7677 | 0.3250689 | 37.7677 | 0.7451923 | 37.7882 | 0.21181 | 37.8086 | 0.4124088
37.7473 | 0.2188679 | 37.7882 | 0.2479339 | 37.7882 | 0.6971154 | 37.8087 | 0.2477535 | 37.8291 | 0.4014599
37.7677 | 0.290566 | 37.8086 | 0.2589532 | 37.8086 | 0.7740385 | 37.8291 | 0.2169448 | 37.8495 | 0.4051095
37.7882 | 0.1698113 | 37.8291 | 0.2258953 | 37.8291 | 0.7307692 | 37.8496 | 0.2362003 | 37.87 | 0.419708
37.8087 | 0.309434 | 37.8496 | 0.2672176 | 37.8496 | 0.7788462 | 37.8701 | 0.2451861 | 37.8905 | 0.4124088
37.8291 | 0.3132075 | 37.87 | 0.2892562 | 37.87 | 0.6634615 | 37.8905 | 0.2220796 | 37.9109 | 0.3759124
37.8496 | 0.2641509 | 37.8905 | 0.3471074 | 37.8905 | 0.6778846 | 37.911 | 0.2053915 | 37.9314 | 0.4051095
37.87 | 0.2867925 | 37.9109 | 0.2396694 | 37.9109 | 0.6875 | 37.9314 | 0.2259307 | 37.9518 | 0.3722628
37.8905 | 0.2037736 | 37.9314 | 0.2699725 | 37.9314 | 0.7980769 | 37.9519 | 0.2284981 | 37.9723 | 0.3978102
37.9109 | 0.2716981 | 37.9518 | 0.2727273 | 37.9518 | 0.7836538 | 37.9723 | 0.2387677 | 37.9927 | 0.379562
37.9314 | 0.2566038 | 37.9723 | 0.2754821 | 37.9723 | 0.9326923 | 37.9928 | 0.2284981 | 38.0132 | 0.4416058
37.9518 | 0.2679245 | 37.9927 | 0.2589532 | 37.9927 | 0.7019231 | 38.0132 | 0.2233633 | 38.0336 | 0.4708029
37.9723 | 0.3018868 | 38.0132 | 0.2892562 | 38.0132 | 0.75 | 38.0337 | 0.2041078 | 38.0541 | 0.3576642
37.9928 | 0.1924528 | 38.0337 | 0.3002755 | 38.0337 | 0.8509615 | 38.0542 | 0.198973 | 38.0746 | 0.4160584
38.0132 | 0.1886792 | 38.0541 | 0.3278237 | 38.0541 | 0.6923077 | 38.0746 | 0.241335 | 38.095 | 0.3941606
38.0337 | 0.2301887 | 38.0746 | 0.2699725 | 38.0746 | 0.7836538 | 38.0951 | 0.2079589 | 38.1155 | 0.350365
38.0541 | 0.3396226 | 38.095 | 0.3636364 | 38.095 | 0.7451923 | 38.1155 | 0.2259307 | 38.1359 | 0.379562
38.0746 | 0.2075472 | 38.1155 | 0.2947658 | 38.1155 | 0.7211538 | 38.136 | 0.1976893 | 38.1564 | 0.3357664
38.095 | 0.2603774 | 38.1359 | 0.3360882 | 38.1359 | 0.6153846 | 38.1564 | 0.2284981 | 38.1768 | 0.3722628
38.1155 | 0.2037736 | 38.1564 | 0.3030303 | 38.1564 | 0.8173077 | 38.1769 | 0.2567394 | 38.1973 | 0.3832117
38.1359 | 0.2716981 | 38.1768 | 0.3195592 | 38.1768 | 0.7211538 | 38.1973 | 0.2349166 | 38.2177 | 0.4744526
38.1564 | 0.1698113 | 38.1973 | 0.2561983 | 38.1973 | 0.7019231 | 38.2178 | 0.2349166 | 38.2382 | 0.4562044
38.1769 | 0.3358491 | 38.2178 | 0.3195592 | 38.2178 | 0.625 | 38.2383 | 0.2310655 | 38.2587 | 0.3686131
38.1973 | 0.309434 | 38.2382 | 0.3112948 | 38.2382 | 0.8028846 | 38.2587 | 0.2490372 | 38.2791 | 0.4306569
38.2178 | 0.245283 | 38.2587 | 0.2975207 | 38.2587 | 0.7307692 | 38.2792 | 0.2066752 | 38.2996 | 0.4452555
38.2382 | 0.2188679 | 38.2791 | 0.2837466 | 38.2791 | 0.7211538 | 38.2996 | 0.2182285 | 38.32 | 0.3978102
38.2587 | 0.2075472 | 38.2996 | 0.2589532 | 38.2996 | 0.6923077 | 38.3201 | 0.2015404 | 38.3405 | 0.4051095
38.2791 | 0.309434 | 38.32 | 0.3250689 | 38.32 | 0.7596154 | 38.3405 | 0.2272144 | 38.3609 | 0.4051095
38.2996 | 0.3283019 | 38.3405 | 0.2865014 | 38.3405 | 0.7596154 | 38.361 | 0.2284981 | 38.3814 | 0.4160584
38.32 | 0.2264151 | 38.3609 | 0.2947658 | 38.3609 | 0.7211538 | 38.3814 | 0.2259307 | 38.4018 | 0.379562
38.3405 | 0.2716981 | 38.3814 | 0.2975207 | 38.3814 | 0.625 | 38.4019 | 0.1976893 | 38.4223 | 0.4708029
38.361 | 0.2377358 | 38.4019 | 0.3112948 | 38.4019 | 0.5961538 | 38.4224 | 0.2272144 | 38.4428 | 0.3576642
38.3814 | 0.2339623 | 38.4223 | 0.3057851 | 38.4223 | 0.6730769 | 38.4428 | 0.2156611 | 38.4632 | 0.4343066
38.4019 | 0.2490566 | 38.4428 | 0.2865014 | 38.4428 | 0.7740385 | 38.4633 | 0.2041078 | 38.4837 | 0.3868613
38.4223 | 0.309434 | 38.4632 | 0.3250689 | 38.4632 | 0.7019231 | 38.4837 | 0.2207959 | 38.5041 | 0.3321168
38.4428 | 0.3207547 | 38.4837 | 0.3168044 | 38.4837 | 0.6730769 | 38.5042 | 0.1964056 | 38.5246 | 0.419708
38.4632 | 0.1811321 | 38.5041 | 0.2754821 | 38.5041 | 0.7259615 | 38.5246 | 0.2220796 | 38.545 | 0.379562
38.4837 | 0.2867925 | 38.5246 | 0.3140496 | 38.5246 | 0.8461538 | 38.5451 | 0.1912709 | 38.5655 | 0.3832117
38.5041 | 0.2075472 | 38.545 | 0.2837466 | 38.545 | 0.7115385 | 38.5655 | 0.1810013 | 38.5859 | 0.3868613
38.5246 | 0.2641509 | 38.5655 | 0.3195592 | 38.5655 | 0.6682692 | 38.586 | 0.2195122 | 38.6064 | 0.3978102
38.5451 | 0.245283 | 38.586 | 0.3057851 | 38.586 | 0.6442308 | 38.6065 | 0.2092426 | 38.6269 | 0.3722628
38.5655 | 0.2037736 | 38.6064 | 0.3085399 | 38.6064 | 0.7788462 | 38.6269 | 0.198973 | 38.6473 | 0.419708
38.586 | 0.245283 | 38.6269 | 0.261708 | 38.6269 | 0.6490385 | 38.6474 | 0.1861361 | 38.6678 | 0.4233577
38.6064 | 0.1584906 | 38.6473 | 0.2672176 | 38.6473 | 0.8269231 | 38.6678 | 0.2130937 | 38.6882 | 0.3613139
38.6269 | 0.2188679 | 38.6678 | 0.2837466 | 38.6678 | 0.7115385 | 38.6883 | 0.2156611 | 38.7087 | 0.459854
38.6473 | 0.2075472 | 38.6882 | 0.2837466 | 38.6882 | 0.7548077 | 38.7087 | 0.1912709 | 38.7291 | 0.3832117
38.6678 | 0.2490566 | 38.7087 | 0.2727273 | 38.7087 | 0.7211538 | 38.7292 | 0.1964056 | 38.7496 | 0.4124088
38.6882 | 0.2490566 | 38.7291 | 0.3195592 | 38.7291 | 0.6875 | 38.7496 | 0.2220796 | 38.77 | 0.3138686
38.7087 | 0.3018868 | 38.7496 | 0.2754821 | 38.7496 | 0.75 | 38.7701 | 0.237484 | 38.7905 | 0.4051095
38.7291 | 0.2301887 | 38.77 | 0.2947658 | 38.77 | 0.6105769 | 38.7905 | 0.2233633 | 38.8109 | 0.4744526
38.7496 | 0.2603774 | 38.7905 | 0.2782369 | 38.7905 | 0.6634615 | 38.811 | 0.1874198 | 38.8314 | 0.4087591
38.7701 | 0.3358491 | 38.811 | 0.2534435 | 38.811 | 0.7307692 | 38.8315 | 0.1976893 | 38.8519 | 0.3905109
38.7905 | 0.2528302 | 38.8314 | 0.2451791 | 38.8314 | 0.7355769 | 38.8519 | 0.1887035 | 38.8723 | 0.4051095
38.811 | 0.2339623 | 38.8519 | 0.2644628 | 38.8519 | 0.5096154 | 38.8724 | 0.1964056 | 38.8928 | 0.3978102
38.8314 | 0.290566 | 38.8723 | 0.2369146 | 38.8723 | 0.8413462 | 38.8928 | 0.2143774 | 38.9132 | 0.3576642
38.8519 | 0.2641509 | 38.8928 | 0.214876 | 38.8928 | 0.6538462 | 38.9133 | 0.1938383 | 38.9337 | 0.3357664
38.8723 | 0.3207547 | 38.9132 | 0.2203857 | 38.9132 | 0.7259615 | 38.9337 | 0.195122 | 38.9541 | 0.4452555
38.8928 | 0.2339623 | 38.9337 | 0.2424242 | 38.9337 | 0.6394231 | 38.9542 | 0.2066752 | 38.9746 | 0.3175182
38.9132 | 0.2830189 | 38.9541 | 0.2534435 | 38.9541 | 0.6490385 | 38.9746 | 0.182285 | 38.995 | 0.3649635
38.9337 | 0.2415094 | 38.9746 | 0.2396694 | 38.9746 | 0.6778846 | 38.9951 | 0.1797176 | 39.0155 | 0.4051095
38.9542 | 0.2264151 | 38.9951 | 0.2754821 | 38.9951 | 0.7019231 | 39.0156 | 0.2053915 | 39.036 | 0.4014599
38.9746 | 0.2 | 39.0155 | 0.2534435 | 39.0155 | 0.6923077 | 39.036 | 0.2439024 | 39.0564 | 0.4379562
38.9951 | 0.2490566 | 39.036 | 0.2286501 | 39.036 | 0.6634615 | 39.0565 | 0.198973 | 39.0769 | 0.4343066
39.0155 | 0.2830189 | 39.0564 | 0.2699725 | 39.0564 | 0.8028846 | 39.0769 | 0.1758665 | 39.0973 | 0.3759124
39.036 | 0.290566 | 39.0769 | 0.2231405 | 39.0769 | 0.7259615 | 39.0974 | 0.1848524 | 39.1178 | 0.4014599
39.0564 | 0.2264151 | 39.0973 | 0.2066116 | 39.0973 | 0.75 | 39.1178 | 0.2130937 | 39.1382 | 0.5145985
39.0769 | 0.2867925 | 39.1178 | 0.2424242 | 39.1178 | 0.6009615 | 39.1383 | 0.1976893 | 39.1587 | 0.4562044
39.0973 | 0.2301887 | 39.1382 | 0.2011019 | 39.1382 | 0.6971154 | 39.1587 | 0.1976893 | 39.1791 | 0.4416058
39.1178 | 0.3056604 | 39.1587 | 0.2644628 | 39.1587 | 0.6923077 | 39.1792 | 0.2028241 | 39.1996 | 0.3540146
39.1383 | 0.2301887 | 39.1792 | 0.2506887 | 39.1792 | 0.5817308 | 39.1997 | 0.1925546 | 39.2201 | 0.4635036
39.1587 | 0.3320755 | 39.1996 | 0.2203857 | 39.1996 | 0.7259615 | 39.2201 | 0.1810013 | 39.2405 | 0.3868613
39.1792 | 0.2150943 | 39.2201 | 0.2396694 | 39.2201 | 0.7115385 | 39.2406 | 0.21181 | 39.261 | 0.4708029
39.1996 | 0.2075472 | 39.2405 | 0.261708 | 39.2405 | 0.7067308 | 39.261 | 0.2041078 | 39.2814 | 0.4306569
39.2201 | 0.3056604 | 39.261 | 0.2231405 | 39.261 | 0.7115385 | 39.2815 | 0.2130937 | 39.3019 | 0.4087591
39.2405 | 0.2528302 | 39.2814 | 0.2424242 | 39.2814 | 0.7259615 | 39.3019 | 0.2143774 | 39.3223 | 0.4671533
39.261 | 0.2226415 | 39.3019 | 0.2341598 | 39.3019 | 0.6682692 | 39.3224 | 0.1758665 | 39.3428 | 0.5036496
39.2814 | 0.2 | 39.3223 | 0.2231405 | 39.3223 | 0.8125 | 39.3428 | 0.2143774 | 39.3632 | 0.4890511
39.3019 | 0.2339623 | 39.3428 | 0.2286501 | 39.3428 | 0.6778846 | 39.3633 | 0.2195122 | 39.3837 | 0.4562044
39.3224 | 0.2339623 | 39.3633 | 0.2203857 | 39.3633 | 0.7403846 | 39.3838 | 0.2336329 | 39.4042 | 0.5109489
39.3428 | 0.2566038 | 39.3837 | 0.1983471 | 39.3837 | 0.6875 | 39.4042 | 0.224647 | 39.4246 | 0.4781022
39.3633 | 0.2716981 | 39.4042 | 0.2396694 | 39.4042 | 0.6490385 | 39.4247 | 0.2066752 | 39.4451 | 0.4489051
39.3837 | 0.2603774 | 39.4246 | 0.2561983 | 39.4246 | 0.7211538 | 39.4451 | 0.2015404 | 39.4655 | 0.4306569
39.4042 | 0.2339623 | 39.4451 | 0.2203857 | 39.4451 | 0.6490385 | 39.4656 | 0.198973 | 39.486 | 0.459854
39.4246 | 0.2037736 | 39.4655 | 0.292011 | 39.4655 | 0.625 | 39.486 | 0.2169448 | 39.5064 | 0.4379562
39.4451 | 0.2867925 | 39.486 | 0.2396694 | 39.486 | 0.7067308 | 39.5065 | 0.2233633 | 39.5269 | 0.4963504
39.4655 | 0.2792453 | 39.5064 | 0.2093664 | 39.5064 | 0.7019231 | 39.5269 | 0.2079589 | 39.5473 | 0.4087591
39.486 | 0.2490566 | 39.5269 | 0.2672176 | 39.5269 | 0.7355769 | 39.5474 | 0.2053915 | 39.5678 | 0.4270073
39.5065 | 0.2037736 | 39.5474 | 0.214876 | 39.5474 | 0.7307692 | 39.5679 | 0.1758665 | 39.5883 | 0.4525547
39.5269 | 0.2528302 | 39.5678 | 0.2451791 | 39.5678 | 0.7548077 | 39.5883 | 0.2310655 | 39.6087 | 0.4087591
39.5474 | 0.3018868 | 39.5883 | 0.2865014 | 39.5883 | 0.625 | 39.6088 | 0.1912709 | 39.6292 | 0.4525547
39.5678 | 0.2377358 | 39.6087 | 0.1955923 | 39.6087 | 0.6153846 | 39.6292 | 0.2143774 | 39.6496 | 0.4562044
39.5883 | 0.1735849 | 39.6292 | 0.2011019 | 39.6292 | 0.7451923 | 39.6497 | 0.2195122 | 39.6701 | 0.4963504
39.6087 | 0.2188679 | 39.6496 | 0.2093664 | 39.6496 | 0.6971154 | 39.6701 | 0.2079589 | 39.6905 | 0.4562044
39.6292 | 0.2264151 | 39.6701 | 0.2121212 | 39.6701 | 0.6634615 | 39.6906 | 0.2297818 | 39.711 | 0.4854015
39.6496 | 0.245283 | 39.6905 | 0.2121212 | 39.6905 | 0.7980769 | 39.711 | 0.1925546 | 39.7314 | 0.4306569
39.6701 | 0.2226415 | 39.711 | 0.2011019 | 39.711 | 0.6153846 | 39.7315 | 0.1861361 | 39.7519 | 0.4525547
39.6906 | 0.2264151 | 39.7315 | 0.2038567 | 39.7315 | 0.6971154 | 39.752 | 0.182285 | 39.7724 | 0.4744526
39.711 | 0.3245283 | 39.7519 | 0.2341598 | 39.7519 | 0.6538462 | 39.7724 | 0.224647 | 39.7928 | 0.5547445
39.7315 | 0.3018868 | 39.7724 | 0.1983471 | 39.7724 | 0.6778846 | 39.7929 | 0.2015404 | 39.8133 | 0.5
39.7519 | 0.2 | 39.7928 | 0.1873278 | 39.7928 | 0.6442308 | 39.8133 | 0.2272144 | 39.8337 | 0.580292
39.7724 | 0.2339623 | 39.8133 | 0.2341598 | 39.8133 | 0.7019231 | 39.8338 | 0.2015404 | 39.8542 | 0.4963504
39.7928 | 0.2867925 | 39.8337 | 0.1873278 | 39.8337 | 0.7259615 | 39.8542 | 0.2041078 | 39.8746 | 0.4562044
39.8133 | 0.2226415 | 39.8542 | 0.1900826 | 39.8542 | 0.75 | 39.8747 | 0.1925546 | 39.8951 | 0.5291971
39.8337 | 0.2528302 | 39.8746 | 0.2231405 | 39.8746 | 0.6730769 | 39.8951 | 0.195122 | 39.9155 | 0.5510949
39.8542 | 0.1660377 | 39.8951 | 0.2093664 | 39.8951 | 0.7211538 | 39.9156 | 0.1938383 | 39.936 | 0.4233577
39.8747 | 0.2150943 | 39.9156 | 0.1873278 | 39.9156 | 0.6778846 | 39.9361 | 0.2220796 | 39.9565 | 0.4927007
39.8951 | 0.2377358 | 39.936 | 0.1955923 | 39.936 | 0.7307692 | 39.9565 | 0.1925546 | 39.9769 | 0.4671533
39.9156 | 0.2792453 | 39.9565 | 0.1790634 | 39.9565 | 0.7115385 | 39.977 | 0.2002567 | 39.9974 | 0.5072993
39.936 | 0.2566038 | 39.9769 | 0.1707989 | 39.9769 | 0.7211538 | 39.9974 | 0.2053915 | 40.0178 | 0.5
39.9565 | 0.2113208 | 39.9974 | 0.1818182 | 39.9974 | 0.7163462 | 40.0179 | 0.1745828 | 40.0383 | 0.4124088
39.9769 | 0.1886792 | 40.0178 | 0.1707989 | 40.0178 | 0.7548077 | 40.0383 | 0.1784339 | 40.0587 | 0.3832117
39.9974 | 0.2415094 | 40.0383 | 0.1900826 | 40.0383 | 0.6586538 | 40.0588 | 0.1887035 | 40.0792 | 0.3759124
40.0178 | 0.2830189 | 40.0587 | 0.1983471 | 40.0587 | 0.7115385 | 40.0792 | 0.1848524 | 40.0996 | 0.4489051
40.0383 | 0.1509434 | 40.0792 | 0.1680441 | 40.0792 | 0.6490385 | 40.0997 | 0.2015404 | 40.1201 | 0.4160584
40.0588 | 0.1471698 | 40.0997 | 0.184573 | 40.0997 | 0.6923077 | 40.1202 | 0.1797176 | 40.1406 | 0.4489051
40.0792 | 0.2641509 | 40.1201 | 0.184573 | 40.1201 | 0.6442308 | 40.1406 | 0.1874198 | 40.161 | 0.3832117
40.0997 | 0.1471698 | 40.1406 | 0.1873278 | 40.1406 | 0.7548077 | 40.1611 | 0.195122 | 40.1815 | 0.3905109
40.1201 | 0.1245283 | 40.161 | 0.2011019 | 40.161 | 0.6923077 | 40.1815 | 0.2195122 | 40.2019 | 0.4014599
40.1406 | 0.1962264 | 40.1815 | 0.1680441 | 40.1815 | 0.5865385 | 40.202 | 0.1925546 | 40.2224 | 0.379562
40.161 | 0.2 | 40.2019 | 0.1735537 | 40.2019 | 0.5673077 | 40.2224 | 0.1617458 | 40.2428 | 0.3649635
40.1815 | 0.1886792 | 40.2224 | 0.2176309 | 40.2224 | 0.6105769 | 40.2429 | 0.1899872 | 40.2633 | 0.4014599
40.2019 | 0.2528302 | 40.2428 | 0.1790634 | 40.2428 | 0.6105769 | 40.2633 | 0.1591784 | 40.2837 | 0.4306569
40.2224 | 0.1924528 | 40.2633 | 0.1818182 | 40.2633 | 0.7548077 | 40.2838 | 0.1758665 | 40.3042 | 0.3978102
40.2429 | 0.2339623 | 40.2838 | 0.1763085 | 40.2838 | 0.5913462 | 40.3043 | 0.1668806 | 40.3247 | 0.4233577
40.2633 | 0.2603774 | 40.3042 | 0.1873278 | 40.3042 | 0.6778846 | 40.3247 | 0.2169448 | 40.3451 | 0.3540146
40.2838 | 0.2150943 | 40.3247 | 0.1873278 | 40.3247 | 0.6730769 | 40.3452 | 0.1848524 | 40.3656 | 0.3576642
40.3042 | 0.2301887 | 40.3451 | 0.2066116 | 40.3451 | 0.6201923 | 40.3656 | 0.1912709 | 40.386 | 0.2883212
40.3247 | 0.2150943 | 40.3656 | 0.1707989 | 40.3656 | 0.5673077 | 40.3861 | 0.1604621 | 40.4065 | 0.3868613
40.3451 | 0.1849057 | 40.386 | 0.1790634 | 40.386 | 0.6538462 | 40.4065 | 0.2015404 | 40.4269 | 0.3868613
40.3656 | 0.2339623 | 40.4065 | 0.2203857 | 40.4065 | 0.7115385 | 40.427 | 0.1810013 | 40.4474 | 0.4416058
40.386 | 0.2264151 | 40.4269 | 0.1790634 | 40.4269 | 0.6682692 | 40.4474 | 0.1720154 | 40.4678 | 0.3065693
40.4065 | 0.2037736 | 40.4474 | 0.1707989 | 40.4474 | 0.6971154 | 40.4679 | 0.2002567 | 40.4883 | 0.3138686
40.427 | 0.1773585 | 40.4679 | 0.2093664 | 40.4679 | 0.5144231 | 40.4884 | 0.1925546 | 40.5088 | 0.2664234
40.4474 | 0.1773585 | 40.4883 | 0.1763085 | 40.4883 | 0.6105769 | 40.5088 | 0.169448 | 40.5292 | 0.4416058
40.4679 | 0.1622642 | 40.5088 | 0.2286501 | 40.5088 | 0.5769231 | 40.5293 | 0.1964056 | 40.5497 | 0.3686131
40.4883 | 0.2188679 | 40.5292 | 0.107438 | 40.5292 | 0.7115385 | 40.5497 | 0.169448 | 40.5701 | 0.3613139
40.5088 | 0.2415094 | 40.5497 | 0.2121212 | 40.5497 | 0.7548077 | 40.5702 | 0.1745828 | 40.5906 | 0.3394161
40.5292 | 0.1622642 | 40.5701 | 0.1680441 | 40.5701 | 0.6298077 | 40.5906 | 0.1861361 | 40.611 | 0.3686131
40.5497 | 0.1433962 | 40.5906 | 0.1818182 | 40.5906 | 0.6201923 | 40.6111 | 0.195122 | 40.6315 | 0.2883212
40.5701 | 0.1886792 | 40.611 | 0.1404959 | 40.611 | 0.8317308 | 40.6315 | 0.1912709 | 40.6519 | 0.350365
40.5906 | 0.154717 | 40.6315 | 0.1404959 | 40.6315 | 0.6682692 | 40.652 | 0.1668806 | 40.6724 | 0.310219
40.6111 | 0.1320755 | 40.652 | 0.1983471 | 40.652 | 0.7355769 | 40.6725 | 0.1655969 | 40.6929 | 0.3029197
40.6315 | 0.1584906 | 40.6724 | 0.1597796 | 40.6724 | 0.6875 | 40.6929 | 0.1681643 | 40.7133 | 0.3321168
40.652 | 0.1886792 | 40.6929 | 0.1818182 | 40.6929 | 0.7115385 | 40.7134 | 0.1655969 | 40.7338 | 0.379562
40.6724 | 0.1509434 | 40.7133 | 0.2121212 | 40.7133 | 0.5913462 | 40.7338 | 0.1617458 | 40.7542 | 0.3321168
40.6929 | 0.1358491 | 40.7338 | 0.2038567 | 40.7338 | 0.6538462 | 40.7543 | 0.1720154 | 40.7747 | 0.3284672
40.7133 | 0.1849057 | 40.7542 | 0.1955923 | 40.7542 | 0.6634615 | 40.7747 | 0.1887035 | 40.7951 | 0.3284672
40.7338 | 0.1471698 | 40.7747 | 0.2176309 | 40.7747 | 0.6538462 | 40.7952 | 0.1630295 | 40.8156 | 0.3467153
40.7542 | 0.1433962 | 40.7951 | 0.137741 | 40.7951 | 0.5817308 | 40.8156 | 0.1899872 | 40.836 | 0.3832117
40.7747 | 0.1962264 | 40.8156 | 0.1570248 | 40.8156 | 0.7884615 | 40.8361 | 0.1835687 | 40.8565 | 0.3649635
40.7952 | 0.2 | 40.8361 | 0.1707989 | 40.8361 | 0.6442308 | 40.8566 | 0.1720154 | 40.877 | 0.3065693
40.8156 | 0.1433962 | 40.8565 | 0.1460055 | 40.8565 | 0.4855769 | 40.877 | 0.1591784 | 40.8974 | 0.3175182
40.8361 | 0.2 | 40.877 | 0.1460055 | 40.877 | 0.625 | 40.8975 | 0.1771502 | 40.9179 | 0.310219
40.8565 | 0.1660377 | 40.8974 | 0.1597796 | 40.8974 | 0.6586538 | 40.9179 | 0.1630295 | 40.9383 | 0.3175182
40.877 | 0.2037736 | 40.9179 | 0.1184573 | 40.9179 | 0.7836538 | 40.9384 | 0.195122 | 40.9588 | 0.2919708
40.8974 | 0.2075472 | 40.9383 | 0.1790634 | 40.9383 | 0.6490385 | 40.9588 | 0.2002567 | 40.9792 | 0.3248175
40.9179 | 0.2150943 | 40.9588 | 0.1597796 | 40.9588 | 0.7307692 | 40.9793 | 0.1681643 | 40.9997 | 0.2956204
40.9383 | 0.1773585 | 40.9792 | 0.184573 | 40.9792 | 0.6538462 | 40.9997 | 0.1784339 | 41.0201 | 0.3138686
40.9588 | 0.154717 | 40.9997 | 0.1515152 | 40.9997 | 0.7067308 | 41.0202 | 0.1758665 | 41.0406 | 0.3284672
40.9793 | 0.1849057 | 41.0202 | 0.1487603 | 41.0202 | 0.6538462 | 41.0407 | 0.169448 | 41.0611 | 0.2810219
40.9997 | 0.1320755 | 41.0406 | 0.1790634 | 41.0406 | 0.6730769 | 41.0611 | 0.1861361 | 41.0815 | 0.3248175
41.0202 | 0.1471698 | 41.0611 | 0.137741 | 41.0611 | 0.7019231 | 41.0816 | 0.1745828 | 41.102 | 0.3394161
41.0406 | 0.1849057 | 41.0815 | 0.1707989 | 41.0815 | 0.6057692 | 41.102 | 0.1835687 | 41.1224 | 0.2408759
41.0611 | 0.1358491 | 41.102 | 0.184573 | 41.102 | 0.6298077 | 41.1225 | 0.1489089 | 41.1429 | 0.2591241
41.0815 | 0.1471698 | 41.1224 | 0.1570248 | 41.1224 | 0.6923077 | 41.1429 | 0.1887035 | 41.1633 | 0.2518248
41.102 | 0.2075472 | 41.1429 | 0.1349862 | 41.1429 | 0.6875 | 41.1634 | 0.1424904 | 41.1838 | 0.3357664
41.1224 | 0.1849057 | 41.1633 | 0.1460055 | 41.1633 | 0.6971154 | 41.1838 | 0.1335045 | 41.2042 | 0.3175182
41.1429 | 0.2339623 | 41.1838 | 0.1735537 | 41.1838 | 0.7355769 | 41.2043 | 0.1553273 | 41.2247 | 0.2408759
41.1633 | 0.2150943 | 41.2042 | 0.1404959 | 41.2042 | 0.7259615 | 41.2247 | 0.1810013 | 41.2451 | 0.2956204
41.1838 | 0.1962264 | 41.2247 | 0.1487603 | 41.2247 | 0.6971154 | 41.2452 | 0.1720154 | 41.2656 | 0.3138686
41.2043 | 0.1924528 | 41.2452 | 0.1570248 | 41.2452 | 0.7019231 | 41.2657 | 0.1617458 | 41.2861 | 0.3248175
41.2247 | 0.245283 | 41.2656 | 0.137741 | 41.2656 | 0.5721154 | 41.2861 | 0.1745828 | 41.3065 | 0.2627737
41.2452 | 0.1471698 | 41.2861 | 0.1707989 | 41.2861 | 0.5480769 | 41.3066 | 0.1732991 | 41.327 | 0.3029197
41.2656 | 0.2075472 | 41.3065 | 0.1735537 | 41.3065 | 0.5673077 | 41.327 | 0.1553273 | 41.3474 | 0.3722628
41.2861 | 0.2 | 41.327 | 0.1597796 | 41.327 | 0.5721154 | 41.3475 | 0.1591784 | 41.3679 | 0.2445255
41.3065 | 0.290566 | 41.3474 | 0.1707989 | 41.3474 | 0.6538462 | 41.3679 | 0.1797176 | 41.3883 | 0.3029197
41.327 | 0.109434 | 41.3679 | 0.1818182 | 41.3679 | 0.6826923 | 41.3884 | 0.1874198 | 41.4088 | 0.2554745
41.3474 | 0.1509434 | 41.3883 | 0.1735537 | 41.3883 | 0.6153846 | 41.4088 | 0.1617458 | 41.4292 | 0.2773723
41.3679 | 0.1471698 | 41.4088 | 0.1763085 | 41.4088 | 0.6634615 | 41.4293 | 0.182285 | 41.4497 | 0.2664234
41.3884 | 0.1584906 | 41.4293 | 0.1763085 | 41.4293 | 0.6394231 | 41.4498 | 0.1745828 | 41.4702 | 0.2627737
41.4088 | 0.1207547 | 41.4497 | 0.1763085 | 41.4497 | 0.6875 | 41.4702 | 0.1668806 | 41.4906 | 0.2883212
41.4293 | 0.1245283 | 41.4702 | 0.1707989 | 41.4702 | 0.5480769 | 41.4907 | 0.1296534 | 41.5111 | 0.2627737
41.4497 | 0.1471698 | 41.4906 | 0.1432507 | 41.4906 | 0.5769231 | 41.5111 | 0.1720154 | 41.5315 | 0.3430657
41.4702 | 0.2075472 | 41.5111 | 0.1652893 | 41.5111 | 0.5865385 | 41.5316 | 0.1604621 | 41.552 | 0.2737226
41.4906 | 0.1471698 | 41.5315 | 0.1790634 | 41.5315 | 0.6875 | 41.552 | 0.1514763 | 41.5724 | 0.2445255
41.5111 | 0.1358491 | 41.552 | 0.1735537 | 41.552 | 0.5913462 | 41.5725 | 0.1835687 | 41.5929 | 0.2518248
41.5315 | 0.1509434 | 41.5724 | 0.1625344 | 41.5724 | 0.7980769 | 41.5929 | 0.1450578 | 41.6133 | 0.2883212
41.552 | 0.1698113 | 41.5929 | 0.231405 | 41.5929 | 0.5384615 | 41.6134 | 0.1501926 | 41.6338 | 0.2810219
41.5725 | 0.2150943 | 41.6134 | 0.214876 | 41.6134 | 0.4951923 | 41.6339 | 0.1668806 | 41.6543 | 0.2846715
41.5929 | 0.1358491 | 41.6338 | 0.1873278 | 41.6338 | 0.625 | 41.6543 | 0.1835687 | 41.6747 | 0.3065693
41.6134 | 0.1169811 | 41.6543 | 0.2121212 | 41.6543 | 0.6394231 | 41.6748 | 0.1912709 | 41.6952 | 0.2883212
41.6338 | 0.1584906 | 41.6747 | 0.214876 | 41.6747 | 0.5576923 | 41.6952 | 0.1489089 | 41.7156 | 0.2737226
41.6543 | 0.1245283 | 41.6952 | 0.1652893 | 41.6952 | 0.4663462 | 41.7157 | 0.1617458 | 41.7361 | 0.270073
41.6747 | 0.1622642 | 41.7156 | 0.1928375 | 41.7156 | 0.7067308 | 41.7361 | 0.1964056 | 41.7565 | 0.3138686
41.6952 | 0.154717 | 41.7361 | 0.1763085 | 41.7361 | 0.625 | 41.7566 | 0.1424904 | 41.777 | 0.2883212
41.7156 | 0.2566038 | 41.7565 | 0.1597796 | 41.7565 | 0.5817308 | 41.777 | 0.1745828 | 41.7974 | 0.2518248
41.7361 | 0.1660377 | 41.777 | 0.1735537 | 41.777 | 0.6490385 | 41.7975 | 0.1630295 | 41.8179 | 0.2591241
41.7566 | 0.1811321 | 41.7975 | 0.2093664 | 41.7975 | 0.6009615 | 41.818 | 0.1591784 | 41.8384 | 0.2481752
41.777 | 0.1773585 | 41.8179 | 0.2038567 | 41.8179 | 0.6057692 | 41.8384 | 0.1784339 | 41.8588 | 0.2335766
41.7975 | 0.109434 | 41.8384 | 0.2093664 | 41.8384 | 0.6442308 | 41.8589 | 0.1668806 | 41.8793 | 0.2883212
41.8179 | 0.2150943 | 41.8588 | 0.2286501 | 41.8588 | 0.6346154 | 41.8793 | 0.1745828 | 41.8997 | 0.2992701
41.8384 | 0.154717 | 41.8793 | 0.1873278 | 41.8793 | 0.5913462 | 41.8998 | 0.169448 | 41.9202 | 0.2810219
41.8588 | 0.1283019 | 41.8997 | 0.1873278 | 41.8997 | 0.5865385 | 41.9202 | 0.1450578 | 41.9406 | 0.2627737
41.8793 | 0.1132075 | 41.9202 | 0.2203857 | 41.9202 | 0.7019231 | 41.9407 | 0.1925546 | 41.9611 | 0.2737226
41.8997 | 0.154717 | 41.9406 | 0.2479339 | 41.9406 | 0.6009615 | 41.9611 | 0.1887035 | 41.9815 | 0.2773723
41.9202 | 0.2226415 | 41.9611 | 0.2644628 | 41.9611 | 0.5769231 | 41.9816 | 0.1527599 | 42.002 | 0.2883212
41.9407 | 0.2377358 | 41.9816 | 0.231405 | 41.9816 | 0.5673077 | 42.0021 | 0.1373556 | 42.0225 | 0.2080292
41.9611 | 0.1056604 | 42.002 | 0.214876 | 42.002 | 0.6586538 | 42.0225 | 0.1643132 | 42.0429 | 0.2262774
41.9816 | 0.1283019 | 42.0225 | 0.2396694 | 42.0225 | 0.6201923 | 42.043 | 0.1771502 | 42.0634 | 0.2189781
42.002 | 0.1735849 | 42.0429 | 0.2479339 | 42.0429 | 0.5625 | 42.0634 | 0.1784339 | 42.0838 | 0.2554745
42.0225 | 0.1735849 | 42.0634 | 0.2121212 | 42.0634 | 0.6682692 | 42.0839 | 0.1707317 | 42.1043 | 0.2481752
42.0429 | 0.1735849 | 42.0838 | 0.2727273 | 42.0838 | 0.5961538 | 42.1043 | 0.1578947 | 42.1247 | 0.2518248
42.0634 | 0.1396226 | 42.1043 | 0.2534435 | 42.1043 | 0.5384615 | 42.1248 | 0.1476252 | 42.1452 | 0.2335766
42.0838 | 0.1396226 | 42.1247 | 0.2672176 | 42.1247 | 0.5721154 | 42.1452 | 0.1437741 | 42.1656 | 0.3029197
42.1043 | 0.1811321 | 42.1452 | 0.2121212 | 42.1452 | 0.6442308 | 42.1657 | 0.1617458 | 42.1861 | 0.2262774
42.1248 | 0.1698113 | 42.1657 | 0.2176309 | 42.1657 | 0.6394231 | 42.1862 | 0.1450578 | 42.2066 | 0.2189781
42.1452 | 0.1811321 | 42.1861 | 0.2754821 | 42.1861 | 0.6682692 | 42.2066 | 0.1681643 | 42.227 | 0.2262774
42.1657 | 0.1584906 | 42.2066 | 0.2506887 | 42.2066 | 0.6346154 | 42.2271 | 0.1643132 | 42.2475 | 0.2846715
42.1861 | 0.1207547 | 42.227 | 0.1928375 | 42.227 | 0.6634615 | 42.2475 | 0.1668806 | 42.2679 | 0.2773723
42.2066 | 0.1698113 | 42.2475 | 0.2451791 | 42.2475 | 0.5913462 | 42.268 | 0.169448 | 42.2884 | 0.270073
42.227 | 0.07924528 | 42.2679 | 0.2589532 | 42.2679 | 0.5336538 | 42.2884 | 0.1899872 | 42.3088 | 0.2518248
42.2475 | 0.154717 | 42.2884 | 0.231405 | 42.2884 | 0.6346154 | 42.3089 | 0.169448 | 42.3293 | 0.2226277
42.2679 | 0.1283019 | 42.3088 | 0.2011019 | 42.3088 | 0.7019231 | 42.3293 | 0.1707317 | 42.3497 | 0.2481752
42.2884 | 0.1509434 | 42.3293 | 0.2479339 | 42.3293 | 0.6875 | 42.3498 | 0.1591784 | 42.3702 | 0.2262774
42.3089 | 0.1698113 | 42.3498 | 0.184573 | 42.3498 | 0.6586538 | 42.3703 | 0.1655969 | 42.3907 | 0.2846715
42.3293 | 0.1735849 | 42.3702 | 0.2093664 | 42.3702 | 0.6923077 | 42.3907 | 0.1489089 | 42.4111 | 0.2372263
42.3498 | 0.1245283 | 42.3907 | 0.214876 | 42.3907 | 0.6442308 | 42.4112 | 0.1745828 | 42.4316 | 0.2408759
42.3702 | 0.154717 | 42.4111 | 0.2424242 | 42.4111 | 0.5769231 | 42.4316 | 0.156611 | 42.452 | 0.270073
42.3907 | 0.1396226 | 42.4316 | 0.2066116 | 42.4316 | 0.6153846 | 42.4521 | 0.1668806 | 42.4725 | 0.2481752
42.4111 | 0.2 | 42.452 | 0.2066116 | 42.452 | 0.6346154 | 42.4725 | 0.1514763 | 42.4929 | 0.2810219
42.4316 | 0.1849057 | 42.4725 | 0.2066116 | 42.4725 | 0.5865385 | 42.493 | 0.1553273 | 42.5134 | 0.2189781
42.452 | 0.1358491 | 42.4929 | 0.1818182 | 42.4929 | 0.625 | 42.5134 | 0.1732991 | 42.5338 | 0.2153285
42.4725 | 0.2339623 | 42.5134 | 0.1818182 | 42.5134 | 0.6875 | 42.5339 | 0.1707317 | 42.5543 | 0.229927
42.493 | 0.154717 | 42.5339 | 0.2066116 | 42.5339 | 0.6057692 | 42.5544 | 0.1463415 | 42.5748 | 0.2043796
42.5134 | 0.1886792 | 42.5543 | 0.1873278 | 42.5543 | 0.7259615 | 42.5748 | 0.1720154 | 42.5952 | 0.2554745
42.5339 | 0.1283019 | 42.5748 | 0.1597796 | 42.5748 | 0.5625 | 42.5953 | 0.1745828 | 42.6157 | 0.2372263
42.5543 | 0.1773585 | 42.5952 | 0.1928375 | 42.5952 | 0.6971154 | 42.6157 | 0.1861361 | 42.6361 | 0.2372263
42.5748 | 0.1962264 | 42.6157 | 0.2203857 | 42.6157 | 0.6105769 | 42.6362 | 0.1501926 | 42.6566 | 0.2226277
42.5952 | 0.1245283 | 42.6361 | 0.184573 | 42.6361 | 0.6201923 | 42.6566 | 0.1501926 | 42.677 | 0.2372263
42.6157 | 0.109434 | 42.6566 | 0.2066116 | 42.6566 | 0.6538462 | 42.6771 | 0.1553273 | 42.6975 | 0.2627737
42.6361 | 0.1509434 | 42.677 | 0.1735537 | 42.677 | 0.6826923 | 42.6975 | 0.1668806 | 42.7179 | 0.2554745
42.6566 | 0.1773585 | 42.6975 | 0.1873278 | 42.6975 | 0.5576923 | 42.718 | 0.1437741 | 42.7384 | 0.2481752
42.6771 | 0.1509434 | 42.718 | 0.1735537 | 42.718 | 0.4711538 | 42.7385 | 0.1514763 | 42.7589 | 0.270073
42.6975 | 0.1773585 | 42.7384 | 0.2176309 | 42.7384 | 0.6105769 | 42.7589 | 0.156611 | 42.7793 | 0.2372263
42.718 | 0.1169811 | 42.7589 | 0.1735537 | 42.7589 | 0.6634615 | 42.7794 | 0.1681643 | 42.7998 | 0.2007299
42.7384 | 0.1811321 | 42.7793 | 0.1900826 | 42.7793 | 0.6057692 | 42.7998 | 0.1681643 | 42.8202 | 0.229927
42.7589 | 0.1283019 | 42.7998 | 0.1873278 | 42.7998 | 0.5865385 | 42.8203 | 0.1707317 | 42.8407 | 0.1751825
42.7793 | 0.1660377 | 42.8202 | 0.1707989 | 42.8202 | 0.6826923 | 42.8407 | 0.169448 | 42.8611 | 0.2335766
42.7998 | 0.2075472 | 42.8407 | 0.1928375 | 42.8407 | 0.6346154 | 42.8612 | 0.2041078 | 42.8816 | 0.2335766
42.8202 | 0.1320755 | 42.8611 | 0.2066116 | 42.8611 | 0.6298077 | 42.8816 | 0.1668806 | 42.902 | 0.2153285
42.8407 | 0.2113208 | 42.8816 | 0.2534435 | 42.8816 | 0.6057692 | 42.9021 | 0.1732991 | 42.9225 | 0.2737226
42.8612 | 0.1584906 | 42.9021 | 0.1597796 | 42.9021 | 0.5721154 | 42.9226 | 0.1501926 | 42.943 | 0.2189781
42.8816 | 0.154717 | 42.9225 | 0.2176309 | 42.9225 | 0.6105769 | 42.943 | 0.182285 | 42.9634 | 0.1970803
42.9021 | 0.1056604 | 42.943 | 0.1404959 | 42.943 | 0.6634615 | 42.9635 | 0.1591784 | 42.9839 | 0.2554745
42.9225 | 0.154717 | 42.9634 | 0.1625344 | 42.9634 | 0.6201923 | 42.9839 | 0.1617458 | 43.0043 | 0.2846715
42.943 | 0.1962264 | 42.9839 | 0.2038567 | 42.9839 | 0.5673077 | 43.0044 | 0.1424904 | 43.0248 | 0.229927
42.9634 | 0.1471698 | 43.0043 | 0.2066116 | 43.0043 | 0.6394231 | 43.0248 | 0.1848524 | 43.0452 | 0.2481752
42.9839 | 0.1509434 | 43.0248 | 0.1873278 | 43.0248 | 0.6153846 | 43.0453 | 0.1964056 | 43.0657 | 0.229927
43.0043 | 0.1358491 | 43.0452 | 0.2369146 | 43.0452 | 0.5432692 | 43.0657 | 0.1591784 | 43.0861 | 0.2335766
43.0248 | 0.1396226 | 43.0657 | 0.1900826 | 43.0657 | 0.6153846 | 43.0862 | 0.1707317 | 43.1066 | 0.2116788
43.0453 | 0.1811321 | 43.0862 | 0.1515152 | 43.0862 | 0.5865385 | 43.1067 | 0.1707317 | 43.1271 | 0.2554745
43.0657 | 0.1584906 | 43.1066 | 0.1818182 | 43.1066 | 0.6442308 | 43.1271 | 0.1745828 | 43.1475 | 0.2883212
43.0862 | 0.09433962 | 43.1271 | 0.1955923 | 43.1271 | 0.6201923 | 43.1476 | 0.1668806 | 43.168 | 0.2408759
43.1066 | 0.08679245 | 43.1475 | 0.2424242 | 43.1475 | 0.7740385 | 43.168 | 0.156611 | 43.1884 | 0.2007299
43.1271 | 0.1320755 | 43.168 | 0.1983471 | 43.168 | 0.6730769 | 43.1885 | 0.1591784 | 43.2089 | 0.1788321
43.1475 | 0.2226415 | 43.1884 | 0.2121212 | 43.1884 | 0.6875 | 43.2089 | 0.1553273 | 43.2293 | 0.2591241
43.168 | 0.154717 | 43.2089 | 0.1707989 | 43.2089 | 0.5576923 | 43.2294 | 0.1797176 | 43.2498 | 0.2372263
43.1884 | 0.1396226 | 43.2293 | 0.2038567 | 43.2293 | 0.6009615 | 43.2498 | 0.156611 | 43.2702 | 0.2189781
43.2089 | 0.1433962 | 43.2498 | 0.2011019 | 43.2498 | 0.6057692 | 43.2703 | 0.1643132 | 43.2907 | 0.2554745
43.2294 | 0.1396226 | 43.2703 | 0.1790634 | 43.2703 | 0.6057692 | 43.2908 | 0.1386393 | 43.3112 | 0.2554745
43.2498 | 0.109434 | 43.2907 | 0.1818182 | 43.2907 | 0.5336538 | 43.3112 | 0.1604621 | 43.3316 | 0.2737226
43.2703 | 0.2150943 | 43.3112 | 0.2451791 | 43.3112 | 0.5576923 | 43.3317 | 0.1745828 | 43.3521 | 0.1934307
43.2907 | 0.1169811 | 43.3316 | 0.2121212 | 43.3316 | 0.5480769 | 43.3521 | 0.1810013 | 43.3725 | 0.2992701
43.3112 | 0.1584906 | 43.3521 | 0.1790634 | 43.3521 | 0.5769231 | 43.3726 | 0.1617458 | 43.393 | 0.2226277
43.3316 | 0.07169811 | 43.3725 | 0.231405 | 43.3725 | 0.6778846 | 43.393 | 0.1668806 | 43.4134 | 0.2518248
43.3521 | 0.154717 | 43.393 | 0.231405 | 43.393 | 0.625 | 43.4135 | 0.1617458 | 43.4339 | 0.2043796
43.3725 | 0.1924528 | 43.4134 | 0.2782369 | 43.4134 | 0.6682692 | 43.4339 | 0.156611 | 43.4543 | 0.1824818
43.393 | 0.154717 | 43.4339 | 0.2231405 | 43.4339 | 0.625 | 43.4544 | 0.1835687 | 43.4748 | 0.2153285
43.4135 | 0.1245283 | 43.4544 | 0.2121212 | 43.4544 | 0.6009615 | 43.4749 | 0.182285 | 43.4953 | 0.2627737
43.4339 | 0.1471698 | 43.4748 | 0.2865014 | 43.4748 | 0.4903846 | 43.4953 | 0.1861361 | 43.5157 | 0.2408759
43.4544 | 0.1584906 | 43.4953 | 0.2451791 | 43.4953 | 0.5817308 | 43.5158 | 0.1771502 | 43.5362 | 0.1970803
43.4748 | 0.1471698 | 43.5157 | 0.231405 | 43.5157 | 0.6971154 | 43.5362 | 0.182285 | 43.5566 | 0.2883212
43.4953 | 0.1622642 | 43.5362 | 0.2506887 | 43.5362 | 0.5961538 | 43.5567 | 0.1514763 | 43.5771 | 0.2116788
43.5157 | 0.1433962 | 43.5566 | 0.2699725 | 43.5566 | 0.6971154 | 43.5771 | 0.1720154 | 43.5975 | 0.2153285
43.5362 | 0.1886792 | 43.5771 | 0.2286501 | 43.5771 | 0.5817308 | 43.5976 | 0.2041078 | 43.618 | 0.2189781
43.5566 | 0.2037736 | 43.5975 | 0.2424242 | 43.5975 | 0.5961538 | 43.618 | 0.1732991 | 43.6384 | 0.2080292
43.5771 | 0.1698113 | 43.618 | 0.3443526 | 43.618 | 0.6153846 | 43.6385 | 0.1771502 | 43.6589 | 0.2226277
43.5975 | 0.1509434 | 43.6384 | 0.338843 | 43.6384 | 0.6346154 | 43.6589 | 0.1681643 | 43.6793 | 0.2262774
43.618 | 0.1773585 | 43.6589 | 0.3250689 | 43.6589 | 0.6730769 | 43.6794 | 0.198973 | 43.6998 | 0.2262774
43.6385 | 0.08679245 | 43.6794 | 0.3498623 | 43.6794 | 0.6442308 | 43.6999 | 0.1578947 | 43.7203 | 0.2627737
43.6589 | 0.1811321 | 43.6998 | 0.3195592 | 43.6998 | 0.5961538 | 43.7203 | 0.1835687 | 43.7407 | 0.2664234
43.6794 | 0.1584906 | 43.7203 | 0.3663912 | 43.7203 | 0.6538462 | 43.7408 | 0.1617458 | 43.7612 | 0.2773723
43.6998 | 0.1471698 | 43.7407 | 0.3856749 | 43.7407 | 0.7115385 | 43.7612 | 0.1553273 | 43.7816 | 0.2043796
43.7203 | 0.2113208 | 43.7612 | 0.3471074 | 43.7612 | 0.6730769 | 43.7817 | 0.182285 | 43.8021 | 0.2262774
43.7407 | 0.2264151 | 43.7816 | 0.3305785 | 43.7816 | 0.6586538 | 43.8021 | 0.1912709 | 43.8225 | 0.2481752
43.7612 | 0.1283019 | 43.8021 | 0.369146 | 43.8021 | 0.6394231 | 43.8226 | 0.1810013 | 43.843 | 0.2518248
43.7816 | 0.1132075 | 43.8225 | 0.4545455 | 43.8225 | 0.5961538 | 43.843 | 0.1604621 | 43.8634 | 0.1788321
43.8021 | 0.2037736 | 43.843 | 0.4793388 | 43.843 | 0.6682692 | 43.8635 | 0.1745828 | 43.8839 | 0.3065693
43.8226 | 0.2226415 | 43.8635 | 0.4132231 | 43.8635 | 0.6923077 | 43.884 | 0.2092426 | 43.9044 | 0.2445255
43.843 | 0.2113208 | 43.8839 | 0.4214876 | 43.8839 | 0.7115385 | 43.9044 | 0.1810013 | 43.9248 | 0.1861314
43.8635 | 0.1660377 | 43.9044 | 0.4517906 | 43.9044 | 0.8221154 | 43.9249 | 0.1861361 | 43.9453 | 0.2627737
43.8839 | 0.1509434 | 43.9248 | 0.5261708 | 43.9248 | 0.6298077 | 43.9453 | 0.1964056 | 43.9657 | 0.2445255
43.9044 | 0.1698113 | 43.9453 | 0.5344353 | 43.9453 | 0.7548077 | 43.9658 | 0.1874198 | 43.9862 | 0.2554745
43.9248 | 0.1735849 | 43.9657 | 0.5592287 | 43.9657 | 0.7740385 | 43.9862 | 0.2002567 | 44.0066 | 0.2481752
43.9453 | 0.1660377 | 43.9862 | 0.5179063 | 43.9862 | 0.75 | 44.0067 | 0.1874198 | 44.0271 | 0.2591241
43.9657 | 0.1622642 | 44.0066 | 0.4958678 | 44.0066 | 0.6778846 | 44.0271 | 0.1617458 | 44.0475 | 0.3175182
43.9862 | 0.2037736 | 44.0271 | 0.4958678 | 44.0271 | 0.7211538 | 44.0476 | 0.1835687 | 44.068 | 0.2262774
44.0067 | 0.1320755 | 44.0476 | 0.4820937 | 44.0476 | 0.7259615 | 44.0681 | 0.1848524 | 44.0885 | 0.2992701
44.0271 | 0.1320755 | 44.068 | 0.5068871 | 44.068 | 0.6490385 | 44.0885 | 0.1707317 | 44.1089 | 0.2481752
44.0476 | 0.1471698 | 44.0885 | 0.5096419 | 44.0885 | 0.7692308 | 44.109 | 0.182285 | 44.1294 | 0.2919708
44.068 | 0.1735849 | 44.1089 | 0.4187328 | 44.1089 | 0.625 | 44.1294 | 0.1861361 | 44.1498 | 0.2554745
44.0885 | 0.1622642 | 44.1294 | 0.5096419 | 44.1294 | 0.8942308 | 44.1499 | 0.2028241 | 44.1703 | 0.2518248
44.1089 | 0.2113208 | 44.1498 | 0.4710744 | 44.1498 | 0.6730769 | 44.1703 | 0.1720154 | 44.1907 | 0.2810219
44.1294 | 0.1584906 | 44.1703 | 0.5123967 | 44.1703 | 0.6634615 | 44.1908 | 0.182285 | 44.2112 | 0.2627737
44.1498 | 0.2150943 | 44.1907 | 0.4380165 | 44.1907 | 0.7884615 | 44.2112 | 0.1835687 | 44.2316 | 0.2846715
44.1703 | 0.2150943 | 44.2112 | 0.4214876 | 44.2112 | 0.6201923 | 44.2317 | 0.1912709 | 44.2521 | 0.2846715
44.1908 | 0.2 | 44.2317 | 0.3471074 | 44.2317 | 0.7259615 | 44.2522 | 0.2169448 | 44.2726 | 0.2554745
44.2112 | 0.2037736 | 44.2521 | 0.3774105 | 44.2521 | 0.6923077 | 44.2726 | 0.1912709 | 44.293 | 0.3540146
44.2317 | 0.2075472 | 44.2726 | 0.3663912 | 44.2726 | 0.6153846 | 44.2931 | 0.1707317 | 44.3135 | 0.2737226
44.2521 | 0.1773585 | 44.293 | 0.3774105 | 44.293 | 0.8173077 | 44.3135 | 0.1899872 | 44.3339 | 0.2846715
44.2726 | 0.2113208 | 44.3135 | 0.3581267 | 44.3135 | 0.7115385 | 44.334 | 0.2028241 | 44.3544 | 0.2554745
44.293 | 0.2037736 | 44.3339 | 0.3168044 | 44.3339 | 0.7403846 | 44.3544 | 0.2336329 | 44.3748 | 0.2737226
44.3135 | 0.1660377 | 44.3544 | 0.2947658 | 44.3544 | 0.7355769 | 44.3749 | 0.1938383 | 44.3953 | 0.2810219
44.3339 | 0.1622642 | 44.3748 | 0.3636364 | 44.3748 | 0.6778846 | 44.3953 | 0.182285 | 44.4157 | 0.2956204
44.3544 | 0.2867925 | 44.3953 | 0.3112948 | 44.3953 | 0.6923077 | 44.4158 | 0.2002567 | 44.4362 | 0.2846715
44.3749 | 0.1735849 | 44.4158 | 0.2947658 | 44.4158 | 0.6875 | 44.4363 | 0.1874198 | 44.4567 | 0.2335766
44.3953 | 0.1924528 | 44.4362 | 0.3030303 | 44.4362 | 0.8894231 | 44.4567 | 0.2323492 | 44.4771 | 0.3138686
44.4158 | 0.2150943 | 44.4567 | 0.2865014 | 44.4567 | 0.7211538 | 44.4772 | 0.2143774 | 44.4976 | 0.2846715
44.4362 | 0.1886792 | 44.4771 | 0.2341598 | 44.4771 | 0.7355769 | 44.4976 | 0.1861361 | 44.518 | 0.3029197
44.4567 | 0.2037736 | 44.4976 | 0.3002755 | 44.4976 | 0.6923077 | 44.5181 | 0.2272144 | 44.5385 | 0.2481752
44.4771 | 0.2113208 | 44.518 | 0.3195592 | 44.518 | 0.6634615 | 44.5385 | 0.2207959 | 44.5589 | 0.3065693
44.4976 | 0.2037736 | 44.5385 | 0.2837466 | 44.5385 | 0.7067308 | 44.559 | 0.1899872 | 44.5794 | 0.2992701
44.518 | 0.245283 | 44.5589 | 0.2451791 | 44.5589 | 0.6298077 | 44.5794 | 0.1976893 | 44.5998 | 0.2773723
44.5385 | 0.1584906 | 44.5794 | 0.2727273 | 44.5794 | 0.7163462 | 44.5999 | 0.2092426 | 44.6203 | 0.2919708
44.559 | 0.2490566 | 44.5999 | 0.2589532 | 44.5999 | 0.7692308 | 44.6204 | 0.1938383 | 44.6408 | 0.2810219
44.5794 | 0.2037736 | 44.6203 | 0.2754821 | 44.6203 | 0.7211538 | 44.6408 | 0.1771502 | 44.6612 | 0.2956204
44.5999 | 0.1962264 | 44.6408 | 0.292011 | 44.6408 | 0.7115385 | 44.6613 | 0.2233633 | 44.6817 | 0.3248175
44.6203 | 0.2830189 | 44.6612 | 0.2782369 | 44.6612 | 0.7788462 | 44.6817 | 0.1912709 | 44.7021 | 0.2773723
44.6408 | 0.2641509 | 44.6817 | 0.261708 | 44.6817 | 0.6923077 | 44.7022 | 0.2220796 | 44.7226 | 0.2883212
44.6612 | 0.2415094 | 44.7021 | 0.2369146 | 44.7021 | 0.7163462 | 44.7226 | 0.2079589 | 44.743 | 0.2883212
44.6817 | 0.2301887 | 44.7226 | 0.231405 | 44.7226 | 0.6153846 | 44.7431 | 0.2053915 | 44.7635 | 0.3029197
44.7021 | 0.3056604 | 44.743 | 0.2754821 | 44.743 | 0.7692308 | 44.7635 | 0.2207959 | 44.7839 | 0.3394161
44.7226 | 0.2264151 | 44.7635 | 0.231405 | 44.7635 | 0.7692308 | 44.784 | 0.2028241 | 44.8044 | 0.3467153
44.7431 | 0.1962264 | 44.784 | 0.1955923 | 44.784 | 0.75 | 44.8045 | 0.2105263 | 44.8249 | 0.3138686
44.7635 | 0.3320755 | 44.8044 | 0.2451791 | 44.8044 | 0.7019231 | 44.8249 | 0.2272144 | 44.8453 | 0.3138686
44.784 | 0.2943396 | 44.8249 | 0.2561983 | 44.8249 | 0.7788462 | 44.8454 | 0.224647 | 44.8658 | 0.3065693
44.8044 | 0.2037736 | 44.8453 | 0.2782369 | 44.8453 | 0.6346154 | 44.8658 | 0.2297818 | 44.8862 | 0.2883212
44.8249 | 0.2377358 | 44.8658 | 0.2258953 | 44.8658 | 0.6442308 | 44.8863 | 0.2066752 | 44.9067 | 0.3175182
44.8453 | 0.2830189 | 44.8862 | 0.2561983 | 44.8862 | 0.6682692 | 44.9067 | 0.224647 | 44.9271 | 0.3540146
44.8658 | 0.2339623 | 44.9067 | 0.2534435 | 44.9067 | 0.7211538 | 44.9272 | 0.2195122 | 44.9476 | 0.2919708
44.8862 | 0.2754717 | 44.9271 | 0.2754821 | 44.9271 | 0.6730769 | 44.9476 | 0.241335 | 44.968 | 0.3211679
44.9067 | 0.3245283 | 44.9476 | 0.2672176 | 44.9476 | 0.6971154 | 44.9681 | 0.2310655 | 44.9885 | 0.3576642
44.9272 | 0.2377358 | 44.9681 | 0.2754821 | 44.9681 | 0.6923077 | 44.9886 | 0.2593068 | 45.009 | 0.3211679
44.9476 | 0.309434 | 44.9885 | 0.2286501 | 44.9885 | 0.7211538 | 45.009 | 0.224647 | 45.0294 | 0.3284672
44.9681 | 0.3169811 | 45.009 | 0.2424242 | 45.009 | 0.7596154 | 45.0295 | 0.2297818 | 45.0499 | 0.3175182
44.9885 | 0.3018868 | 45.0294 | 0.2865014 | 45.0294 | 0.7307692 | 45.0499 | 0.2349166 | 45.0703 | 0.3576642
45.009 | 0.2415094 | 45.0499 | 0.292011 | 45.0499 | 0.7451923 | 45.0704 | 0.2464698 | 45.0908 | 0.3321168
45.0294 | 0.3132075 | 45.0703 | 0.2424242 | 45.0703 | 0.5817308 | 45.0908 | 0.2259307 | 45.1112 | 0.2664234
45.0499 | 0.290566 | 45.0908 | 0.2203857 | 45.0908 | 0.6634615 | 45.1113 | 0.2323492 | 45.1317 | 0.350365
45.0703 | 0.2679245 | 45.1112 | 0.2837466 | 45.1112 | 0.7115385 | 45.1317 | 0.2477535 | 45.1521 | 0.3941606
45.0908 | 0.2716981 | 45.1317 | 0.2754821 | 45.1317 | 0.6971154 | 45.1522 | 0.2284981 | 45.1726 | 0.4270073
45.1113 | 0.2830189 | 45.1522 | 0.292011 | 45.1522 | 0.7115385 | 45.1727 | 0.2516046 | 45.1931 | 0.3394161
45.1317 | 0.2188679 | 45.1726 | 0.3002755 | 45.1726 | 0.7403846 | 45.1931 | 0.2477535 | 45.2135 | 0.2956204
45.1522 | 0.3018868 | 45.1931 | 0.2947658 | 45.1931 | 0.8173077 | 45.2136 | 0.2593068 | 45.234 | 0.379562
45.1726 | 0.2641509 | 45.2135 | 0.2809917 | 45.2135 | 0.7019231 | 45.234 | 0.267009 | 45.2544 | 0.4124088
45.1931 | 0.2792453 | 45.234 | 0.292011 | 45.234 | 0.7019231 | 45.2545 | 0.2464698 | 45.2749 | 0.3321168
45.2135 | 0.2641509 | 45.2544 | 0.2672176 | 45.2544 | 0.6826923 | 45.2749 | 0.2310655 | 45.2953 | 0.3175182
45.234 | 0.309434 | 45.2749 | 0.3168044 | 45.2749 | 0.7067308 | 45.2954 | 0.2400513 | 45.3158 | 0.3905109
45.2544 | 0.2264151 | 45.2953 | 0.2561983 | 45.2953 | 0.75 | 45.3158 | 0.2464698 | 45.3362 | 0.3832117
45.2749 | 0.2188679 | 45.3158 | 0.2699725 | 45.3158 | 0.7548077 | 45.3363 | 0.2284981 | 45.3567 | 0.3540146
45.2954 | 0.2943396 | 45.3363 | 0.2479339 | 45.3363 | 0.7259615 | 45.3568 | 0.2220796 | 45.3772 | 0.3649635
45.3158 | 0.2490566 | 45.3567 | 0.2892562 | 45.3567 | 0.7788462 | 45.3772 | 0.2323492 | 45.3976 | 0.459854
45.3363 | 0.3283019 | 45.3772 | 0.2561983 | 45.3772 | 0.7596154 | 45.3977 | 0.2528883 | 45.4181 | 0.459854
45.3567 | 0.2603774 | 45.3976 | 0.261708 | 45.3976 | 0.8269231 | 45.4181 | 0.2618742 | 45.4385 | 0.3357664
45.3772 | 0.3471698 | 45.4181 | 0.2892562 | 45.4181 | 0.75 | 45.4386 | 0.2554557 | 45.459 | 0.3832117
45.3976 | 0.3169811 | 45.4385 | 0.2782369 | 45.4385 | 0.6923077 | 45.459 | 0.2284981 | 45.4794 | 0.3868613
45.4181 | 0.2943396 | 45.459 | 0.3030303 | 45.459 | 0.7644231 | 45.4795 | 0.2554557 | 45.4999 | 0.4270073
45.4385 | 0.2792453 | 45.4794 | 0.3002755 | 45.4794 | 0.7836538 | 45.4999 | 0.2824134 | 45.5203 | 0.3576642
45.459 | 0.2641509 | 45.4999 | 0.3002755 | 45.4999 | 0.6875 | 45.5204 | 0.2528883 | 45.5408 | 0.310219
45.4795 | 0.3056604 | 45.5204 | 0.2176309 | 45.5204 | 0.7884615 | 45.5409 | 0.2387677 | 45.5613 | 0.2883212
45.4999 | 0.2981132 | 45.5408 | 0.2231405 | 45.5408 | 0.7211538 | 45.5613 | 0.224647 | 45.5817 | 0.3868613
45.5204 | 0.3773585 | 45.5613 | 0.231405 | 45.5613 | 0.8221154 | 45.5818 | 0.2464698 | 45.6022 | 0.4708029
45.5408 | 0.3811321 | 45.5817 | 0.2699725 | 45.5817 | 0.7403846 | 45.6022 | 0.2284981 | 45.6226 | 0.5
45.5613 | 0.2641509 | 45.6022 | 0.3250689 | 45.6022 | 0.7644231 | 45.6227 | 0.2477535 | 45.6431 | 0.4014599
45.5817 | 0.2754717 | 45.6226 | 0.3112948 | 45.6226 | 0.7548077 | 45.6431 | 0.279846 | 45.6635 | 0.4525547
45.6022 | 0.2792453 | 45.6431 | 0.2369146 | 45.6431 | 0.8605769 | 45.6636 | 0.2297818 | 45.684 | 0.4014599
45.6226 | 0.3132075 | 45.6635 | 0.2258953 | 45.6635 | 0.8173077 | 45.684 | 0.2233633 | 45.7044 | 0.4051095
45.6431 | 0.3396226 | 45.684 | 0.3195592 | 45.684 | 0.7307692 | 45.7045 | 0.2554557 | 45.7249 | 0.4051095
45.6636 | 0.3358491 | 45.7045 | 0.2672176 | 45.7045 | 0.7451923 | 45.725 | 0.2387677 | 45.7454 | 0.4306569
45.684 | 0.2981132 | 45.7249 | 0.3002755 | 45.7249 | 0.7644231 | 45.7454 | 0.2516046 | 45.7658 | 0.3832117
45.7045 | 0.3849057 | 45.7454 | 0.2589532 | 45.7454 | 0.7355769 | 45.7659 | 0.2182285 | 45.7863 | 0.4343066
45.7249 | 0.4226415 | 45.7658 | 0.2534435 | 45.7658 | 0.6586538 | 45.7863 | 0.241335 | 45.8067 | 0.4270073
45.7454 | 0.3396226 | 45.7863 | 0.3415978 | 45.7863 | 0.8028846 | 45.8068 | 0.2503209 | 45.8272 | 0.3832117
45.7658 | 0.2981132 | 45.8067 | 0.2837466 | 45.8067 | 0.8076923 | 45.8272 | 0.2682927 | 45.8476 | 0.4416058
45.7863 | 0.2830189 | 45.8272 | 0.2396694 | 45.8272 | 0.75 | 45.8477 | 0.2259307 | 45.8681 | 0.4708029
45.8067 | 0.2716981 | 45.8476 | 0.3030303 | 45.8476 | 0.8173077 | 45.8681 | 0.2259307 | 45.8885 | 0.459854
45.8272 | 0.2792453 | 45.8681 | 0.2561983 | 45.8681 | 0.7548077 | 45.8886 | 0.2580231 | 45.909 | 0.4160584
45.8477 | 0.3169811 | 45.8886 | 0.2947658 | 45.8886 | 0.7884615 | 45.9091 | 0.2657253 | 45.9295 | 0.3576642
45.8681 | 0.3622642 | 45.909 | 0.2589532 | 45.909 | 0.8509615 | 45.9295 | 0.2387677 | 45.9499 | 0.3905109
45.8886 | 0.3509434 | 45.9295 | 0.261708 | 45.9295 | 0.6634615 | 45.95 | 0.2490372 | 45.9704 | 0.4233577
45.909 | 0.3169811 | 45.9499 | 0.2782369 | 45.9499 | 0.8653846 | 45.9704 | 0.2759949 | 45.9908 | 0.4014599
45.9295 | 0.3018868 | 45.9704 | 0.2809917 | 45.9704 | 0.7692308 | 45.9909 | 0.2631579 | 46.0113 | 0.419708
45.9499 | 0.245283 | 45.9908 | 0.2754821 | 45.9908 | 0.7211538 | 46.0113 | 0.2451861 | 46.0317 | 0.4270073
45.9704 | 0.3811321 | 46.0113 | 0.3030303 | 46.0113 | 0.8317308 | 46.0318 | 0.2554557 | 46.0522 | 0.419708
45.9908 | 0.3433962 | 46.0317 | 0.2506887 | 46.0317 | 0.6826923 | 46.0522 | 0.2939666 | 46.0726 | 0.3941606
46.0113 | 0.2377358 | 46.0522 | 0.3360882 | 46.0522 | 0.7788462 | 46.0727 | 0.2503209 | 46.0931 | 0.4014599
46.0317 | 0.3396226 | 46.0726 | 0.2424242 | 46.0726 | 0.7115385 | 46.0931 | 0.2297818 | 46.1135 | 0.379562
46.0522 | 0.3245283 | 46.0931 | 0.2424242 | 46.0931 | 0.8173077 | 46.1136 | 0.2682927 | 46.134 | 0.4562044
46.0727 | 0.2641509 | 46.1136 | 0.2837466 | 46.1136 | 0.6538462 | 46.1341 | 0.2554557 | 46.1545 | 0.4489051
46.0931 | 0.2490566 | 46.134 | 0.2176309 | 46.134 | 0.8125 | 46.1545 | 0.2708601 | 46.1749 | 0.4379562
46.1136 | 0.2943396 | 46.1545 | 0.2727273 | 46.1545 | 0.8605769 | 46.175 | 0.2439024 | 46.1954 | 0.4671533
46.134 | 0.3283019 | 46.1749 | 0.2672176 | 46.1749 | 0.6730769 | 46.1954 | 0.2811297 | 46.2158 | 0.4708029
46.1545 | 0.4301887 | 46.1954 | 0.2396694 | 46.1954 | 0.7163462 | 46.2159 | 0.2618742 | 46.2363 | 0.419708
46.1749 | 0.3056604 | 46.2158 | 0.3002755 | 46.2158 | 0.6778846 | 46.2363 | 0.2464698 | 46.2567 | 0.5
46.1954 | 0.2943396 | 46.2363 | 0.2809917 | 46.2363 | 0.8125 | 46.2568 | 0.224647 | 46.2772 | 0.4525547
46.2158 | 0.3849057 | 46.2567 | 0.2892562 | 46.2567 | 0.7596154 | 46.2772 | 0.2259307 | 46.2976 | 0.4343066
46.2363 | 0.3358491 | 46.2772 | 0.2837466 | 46.2772 | 0.7692308 | 46.2977 | 0.2362003 | 46.3181 | 0.459854
46.2568 | 0.3622642 | 46.2977 | 0.2672176 | 46.2977 | 0.7548077 | 46.3182 | 0.2593068 | 46.3386 | 0.4525547
46.2772 | 0.3320755 | 46.3181 | 0.2975207 | 46.3181 | 0.7403846 | 46.3386 | 0.2439024 | 46.359 | 0.4452555
46.2977 | 0.2490566 | 46.3386 | 0.2506887 | 46.3386 | 0.7211538 | 46.3591 | 0.237484 | 46.3795 | 0.4452555
46.3181 | 0.3169811 | 46.359 | 0.2837466 | 46.359 | 0.6971154 | 46.3795 | 0.2362003 | 46.3999 | 0.4343066
46.3386 | 0.2830189 | 46.3795 | 0.2286501 | 46.3795 | 0.7019231 | 46.4 | 0.2567394 | 46.4204 | 0.4416058
46.359 | 0.2113208 | 46.3999 | 0.2589532 | 46.3999 | 0.8125 | 46.4204 | 0.2464698 | 46.4408 | 0.4087591
46.3795 | 0.2830189 | 46.4204 | 0.2341598 | 46.4204 | 0.7067308 | 46.4409 | 0.2516046 | 46.4613 | 0.4087591
46.3999 | 0.3056604 | 46.4408 | 0.2506887 | 46.4408 | 0.8653846 | 46.4613 | 0.2516046 | 46.4817 | 0.4416058
46.4204 | 0.2226415 | 46.4613 | 0.3030303 | 46.4613 | 0.8413462 | 46.4818 | 0.2644416 | 46.5022 | 0.4233577
46.4409 | 0.2641509 | 46.4818 | 0.2534435 | 46.4818 | 0.7259615 | 46.5023 | 0.2259307 | 46.5227 | 0.3941606
46.4613 | 0.2830189 | 46.5022 | 0.2203857 | 46.5022 | 0.7355769 | 46.5227 | 0.2233633 | 46.5431 | 0.4306569
46.4818 | 0.2679245 | 46.5227 | 0.2369146 | 46.5227 | 0.6875 | 46.5432 | 0.2105263 | 46.5636 | 0.3832117
46.5022 | 0.245283 | 46.5431 | 0.231405 | 46.5431 | 0.6634615 | 46.5636 | 0.2426187 | 46.584 | 0.4233577
46.5227 | 0.290566 | 46.5636 | 0.2727273 | 46.5636 | 0.625 | 46.5841 | 0.2092426 | 46.6045 | 0.4306569
46.5431 | 0.2490566 | 46.584 | 0.2479339 | 46.584 | 0.7644231 | 46.6045 | 0.2272144 | 46.6249 | 0.4051095
46.5636 | 0.3396226 | 46.6045 | 0.2809917 | 46.6045 | 0.7548077 | 46.625 | 0.198973 | 46.6454 | 0.4014599
46.584 | 0.3283019 | 46.6249 | 0.2782369 | 46.6249 | 0.7259615 | 46.6454 | 0.2195122 | 46.6658 | 0.459854
46.6045 | 0.2264151 | 46.6454 | 0.2672176 | 46.6454 | 0.6875 | 46.6659 | 0.2169448 | 46.6863 | 0.2883212
46.625 | 0.2339623 | 46.6659 | 0.2865014 | 46.6659 | 0.7644231 | 46.6864 | 0.2053915 | 46.7068 | 0.4416058
46.6454 | 0.2339623 | 46.6863 | 0.2561983 | 46.6863 | 0.6634615 | 46.7068 | 0.2079589 | 46.7272 | 0.3430657
46.6659 | 0.245283 | 46.7068 | 0.2809917 | 46.7068 | 0.6971154 | 46.7273 | 0.2195122 | 46.7477 | 0.3722628
46.6863 | 0.2641509 | 46.7272 | 0.2038567 | 46.7272 | 0.6346154 | 46.7477 | 0.1976893 | 46.7681 | 0.3613139
46.7068 | 0.2 | 46.7477 | 0.2561983 | 46.7477 | 0.75 | 46.7682 | 0.2284981 | 46.7886 | 0.3576642
46.7272 | 0.2301887 | 46.7681 | 0.2369146 | 46.7681 | 0.7163462 | 46.7886 | 0.1848524 | 46.809 | 0.3686131
46.7477 | 0.1735849 | 46.7886 | 0.1955923 | 46.7886 | 0.7932692 | 46.8091 | 0.2002567 | 46.8295 | 0.3357664
46.7681 | 0.2150943 | 46.809 | 0.2258953 | 46.809 | 0.7692308 | 46.8295 | 0.1835687 | 46.8499 | 0.3649635
46.7886 | 0.309434 | 46.8295 | 0.2203857 | 46.8295 | 0.6923077 | 46.85 | 0.2349166 | 46.8704 | 0.2554745
46.8091 | 0.2188679 | 46.85 | 0.231405 | 46.85 | 0.6346154 | 46.8705 | 0.1912709 | 46.8909 | 0.3430657
46.8295 | 0.2528302 | 46.8704 | 0.231405 | 46.8704 | 0.7163462 | 46.8909 | 0.1707317 | 46.9113 | 0.3430657
46.85 | 0.2566038 | 46.8909 | 0.2011019 | 46.8909 | 0.7355769 | 46.9114 | 0.2002567 | 46.9318 | 0.3759124
46.8704 | 0.1924528 | 46.9113 | 0.2176309 | 46.9113 | 0.6778846 | 46.9318 | 0.1745828 | 46.9522 | 0.3649635
46.8909 | 0.2490566 | 46.9318 | 0.214876 | 46.9318 | 0.6538462 | 46.9523 | 0.195122 | 46.9727 | 0.2883212
46.9113 | 0.2415094 | 46.9522 | 0.1955923 | 46.9522 | 0.7451923 | 46.9727 | 0.2015404 | 46.9931 | 0.3540146
46.9318 | 0.1849057 | 46.9727 | 0.2258953 | 46.9727 | 0.6298077 | 46.9932 | 0.2028241 | 47.0136 | 0.2737226
46.9522 | 0.1886792 | 46.9931 | 0.1928375 | 46.9931 | 0.6682692 | 47.0136 | 0.2156611 | 47.034 | 0.3248175
46.9727 | 0.2566038 | 47.0136 | 0.2038567 | 47.0136 | 0.5913462 | 47.0341 | 0.224647 | 47.0545 | 0.3576642
46.9932 | 0.2528302 | 47.0341 | 0.2066116 | 47.0341 | 0.75 | 47.0546 | 0.21181 | 47.075 | 0.310219
47.0136 | 0.245283 | 47.0545 | 0.2093664 | 47.0545 | 0.6826923 | 47.075 | 0.2272144 | 47.0954 | 0.3613139
47.0341 | 0.3660377 | 47.075 | 0.1625344 | 47.075 | 0.5625 | 47.0955 | 0.2143774 | 47.1159 | 0.3248175
47.0545 | 0.2377358 | 47.0954 | 0.1928375 | 47.0954 | 0.6442308 | 47.1159 | 0.2284981 | 47.1363 | 0.3905109
47.075 | 0.1622642 | 47.1159 | 0.1707989 | 47.1159 | 0.7067308 | 47.1364 | 0.2105263 | 47.1568 | 0.4160584
47.0954 | 0.2339623 | 47.1363 | 0.1818182 | 47.1363 | 0.7307692 | 47.1568 | 0.2066752 | 47.1772 | 0.419708
47.1159 | 0.2528302 | 47.1568 | 0.2837466 | 47.1568 | 0.8317308 | 47.1773 | 0.2284981 | 47.1977 | 0.3284672
47.1363 | 0.2490566 | 47.1772 | 0.292011 | 47.1772 | 0.8557692 | 47.1977 | 0.2618742 | 47.2181 | 0.4708029
47.1568 | 0.2075472 | 47.1977 | 0.2066116 | 47.1977 | 0.8125 | 47.2182 | 0.2567394 | 47.2386 | 0.4416058
47.1773 | 0.2301887 | 47.2182 | 0.2203857 | 47.2182 | 0.7163462 | 47.2387 | 0.3337612 | 47.2591 | 0.580292
47.1977 | 0.2679245 | 47.2386 | 0.2754821 | 47.2386 | 0.8076923 | 47.2591 | 0.3992298 | 47.2795 | 0.7773723
47.2182 | 0.2830189 | 47.2591 | 0.4049587 | 47.2591 | 0.9230769 | 47.2796 | 0.5994865 | 47.3 | 1
47.2386 | 0.4075472 | 47.2795 | 0.5730028 | 47.2795 | 0.9855769 | 47.3 | 1 | 47.3204 | 0.9963504
47.2591 | 0.4301887 | 47.3 | 1 | 47.3 | 1 | 47.3205 | 0.9512195 | 47.3409 | 0.8540146
47.2795 | 0.7698113 | 47.3204 | 0.7438017 | 47.3204 | 0.9663462 | 47.3409 | 0.5686778 | 47.3613 | 0.8175182
47.3 | 1 | 47.3409 | 0.4435262 | 47.3409 | 0.9134615 | 47.3614 | 0.42362 | 47.3818 | 0.9270073
47.3204 | 0.8264151 | 47.3613 | 0.3498623 | 47.3613 | 0.7932692 | 47.3818 | 0.3863928 | 47.4022 | 0.9343066
47.3409 | 0.6754717 | 47.3818 | 0.2479339 | 47.3818 | 0.8125 | 47.4023 | 0.3607189 | 47.4227 | 0.9124088
47.3614 | 0.4415094 | 47.4023 | 0.3581267 | 47.4023 | 0.8509615 | 47.4228 | 0.5686778 | 47.4432 | 0.6861314
47.3818 | 0.3773585 | 47.4227 | 0.6115702 | 47.4227 | 0.9951923 | 47.4432 | 0.6315789 | 47.4636 | 0.6642336
47.4023 | 0.509434 | 47.4432 | 0.4738292 | 47.4432 | 0.8942308 | 47.4637 | 0.3555841 | 47.4841 | 0.6131387
47.4227 | 0.5169811 | 47.4636 | 0.261708 | 47.4636 | 0.8413462 | 47.4841 | 0.2875481 | 47.5045 | 0.6131387
47.4432 | 0.6113208 | 47.4841 | 0.2727273 | 47.4841 | 0.7884615 | 47.5046 | 0.2220796 | 47.525 | 0.4708029
47.4636 | 0.4339623 | 47.5045 | 0.1818182 | 47.5045 | 0.7163462 | 47.525 | 0.195122 | 47.5454 | 0.4087591
47.4841 | 0.3660377 | 47.525 | 0.1652893 | 47.525 | 0.7403846 | 47.5455 | 0.1938383 | 47.5659 | 0.3248175
47.5045 | 0.2528302 | 47.5454 | 0.2066116 | 47.5454 | 0.7115385 | 47.5659 | 0.1784339 | 47.5863 | 0.2737226
47.525 | 0.3169811 | 47.5659 | 0.1129477 | 47.5659 | 0.8317308 | 47.5864 | 0.1707317 | 47.6068 | 0.270073
47.5455 | 0.2377358 | 47.5864 | 0.1818182 | 47.5864 | 0.6923077 | 47.6069 | 0.1732991 | 47.6273 | 0.2810219
47.5659 | 0.245283 | 47.6068 | 0.1487603 | 47.6068 | 0.6490385 | 47.6273 | 0.1553273 | 47.6477 | 0.2554745
47.5864 | 0.2113208 | 47.6273 | 0.1818182 | 47.6273 | 0.6778846 | 47.6478 | 0.1643132 | 47.6682 | 0.2189781
47.6068 | 0.2113208 | 47.6477 | 0.1707989 | 47.6477 | 0.5240385 | 47.6682 | 0.156611 | 47.6886 | 0.2372263
47.6273 | 0.1471698 | 47.6682 | 0.184573 | 47.6682 | 0.6298077 | 47.6887 | 0.1617458 | 47.7091 | 0.2664234
47.6477 | 0.1283019 | 47.6886 | 0.1460055 | 47.6886 | 0.6586538 | 47.7091 | 0.1668806 | 47.7295 | 0.2408759
47.6682 | 0.1320755 | 47.7091 | 0.1680441 | 47.7091 | 0.6730769 | 47.7296 | 0.1732991 | 47.75 | 0.2262774
47.6886 | 0.2150943 | 47.7295 | 0.1157025 | 47.7295 | 0.5817308 | 47.75 | 0.1437741 | 47.7704 | 0.270073
47.7091 | 0.1849057 | 47.75 | 0.1129477 | 47.75 | 0.6826923 | 47.7705 | 0.1463415 | 47.7909 | 0.2335766
47.7296 | 0.1849057 | 47.7705 | 0.1432507 | 47.7705 | 0.5336538 | 47.791 | 0.1655969 | 47.8114 | 0.2116788
47.75 | 0.08679245 | 47.7909 | 0.1322314 | 47.7909 | 0.5673077 | 47.8114 | 0.1489089 | 47.8318 | 0.1970803
47.7705 | 0.1433962 | 47.8114 | 0.1460055 | 47.8114 | 0.5144231 | 47.8319 | 0.156611 | 47.8523 | 0.2116788
47.7909 | 0.1358491 | 47.8318 | 0.1515152 | 47.8318 | 0.7115385 | 47.8523 | 0.1553273 | 47.8727 | 0.2773723
47.8114 | 0.1886792 | 47.8523 | 0.1267218 | 47.8523 | 0.7451923 | 47.8728 | 0.1501926 | 47.8932 | 0.2335766
47.8318 | 0.1509434 | 47.8727 | 0.1129477 | 47.8727 | 0.5192308 | 47.8932 | 0.1630295 | 47.9136 | 0.2226277
47.8523 | 0.1132075 | 47.8932 | 0.1212121 | 47.8932 | 0.6057692 | 47.9137 | 0.1527599 | 47.9341 | 0.2226277
47.8727 | 0.2150943 | 47.9136 | 0.1735537 | 47.9136 | 0.625 | 47.9341 | 0.1668806 | 47.9545 | 0.1934307
47.8932 | 0.1811321 | 47.9341 | 0.1625344 | 47.9341 | 0.5673077 | 47.9546 | 0.1258023 | 47.975 | 0.1934307
47.9137 | 0.154717 | 47.9546 | 0.1322314 | 47.9546 | 0.6490385 | 47.9751 | 0.1386393 | 47.9955 | 0.2591241
47.9341 | 0.1584906 | 47.975 | 0.09917355 | 47.975 | 0.5961538 | 47.9955 | 0.156611 | 48.0159 | 0.2189781
47.9546 | 0.1509434 | 47.9955 | 0.15427 | 47.9955 | 0.6490385 | 48.016 | 0.156611 | 48.0364 | 0.2189781
47.975 | 0.1622642 | 48.0159 | 0.1460055 | 48.0159 | 0.5865385 | 48.0364 | 0.1604621 | 48.0568 | 0.1824818
47.9955 | 0.1245283 | 48.0364 | 0.1404959 | 48.0364 | 0.6009615 | 48.0569 | 0.1810013 | 48.0773 | 0.1569343
48.0159 | 0.1886792 | 48.0568 | 0.107438 | 48.0568 | 0.6346154 | 48.0773 | 0.1578947 | 48.0977 | 0.1569343
48.0364 | 0.1849057 | 48.0773 | 0.1597796 | 48.0773 | 0.6057692 | 48.0978 | 0.1643132 | 48.1182 | 0.2116788
48.0568 | 0.1509434 | 48.0977 | 0.1515152 | 48.0977 | 0.5288462 | 48.1182 | 0.1553273 | 48.1386 | 0.2408759
48.0773 | 0.1471698 | 48.1182 | 0.1239669 | 48.1182 | 0.5769231 | 48.1387 | 0.1489089 | 48.1591 | 0.1715328
48.0978 | 0.154717 | 48.1387 | 0.1239669 | 48.1387 | 0.5288462 | 48.1592 | 0.1720154 | 48.1796 | 0.2189781
48.1182 | 0.1433962 | 48.1591 | 0.1184573 | 48.1591 | 0.6298077 | 48.1796 | 0.1681643 | 48.2 | 0.2153285
48.1387 | 0.1471698 | 48.1796 | 0.137741 | 48.1796 | 0.5480769 | 48.2001 | 0.1540436 | 48.2205 | 0.2043796
48.1591 | 0.1773585 | 48.2 | 0.1460055 | 48.2 | 0.5625 | 48.2205 | 0.1424904 | 48.2409 | 0.2189781
48.1796 | 0.1660377 | 48.2205 | 0.1322314 | 48.2205 | 0.6634615 | 48.241 | 0.156611 | 48.2614 | 0.189781
48.2 | 0.1886792 | 48.2409 | 0.1184573 | 48.2409 | 0.6490385 | 48.2614 | 0.139923 | 48.2818 | 0.1605839
48.2205 | 0.1698113 | 48.2614 | 0.1460055 | 48.2614 | 0.7355769 | 48.2819 | 0.1424904 | 48.3023 | 0.2043796
48.2409 | 0.1169811 | 48.2818 | 0.15427 | 48.2818 | 0.5673077 | 48.3023 | 0.1386393 | 48.3227 | 0.2445255
48.2614 | 0.2113208 | 48.3023 | 0.1267218 | 48.3023 | 0.5769231 | 48.3228 | 0.1758665 | 48.3432 | 0.1934307
48.2819 | 0.1056604 | 48.3228 | 0.1322314 | 48.3228 | 0.6105769 | 48.3433 | 0.1681643 | 48.3637 | 0.1788321
48.3023 | 0.08679245 | 48.3432 | 0.1294766 | 48.3432 | 0.6057692 | 48.3637 | 0.1617458 | 48.3841 | 0.1861314
48.3228 | 0.1962264 | 48.3637 | 0.1101928 | 48.3637 | 0.5817308 | 48.3842 | 0.1386393 | 48.4046 | 0.1788321
48.3432 | 0.1207547 | 48.3841 | 0.1129477 | 48.3841 | 0.6538462 | 48.4046 | 0.1732991 | 48.425 | 0.1569343
48.3637 | 0.1735849 | 48.4046 | 0.1184573 | 48.4046 | 0.625 | 48.4251 | 0.1424904 | 48.4455 | 0.1824818
48.3841 | 0.109434 | 48.425 | 0.137741 | 48.425 | 0.5144231 | 48.4455 | 0.1347882 | 48.4659 | 0.1824818
48.4046 | 0.1358491 | 48.4455 | 0.137741 | 48.4455 | 0.6105769 | 48.466 | 0.1501926 | 48.4864 | 0.2007299
48.425 | 0.154717 | 48.4659 | 0.1294766 | 48.4659 | 0.5240385 | 48.4864 | 0.1489089 | 48.5068 | 0.1423358
48.4455 | 0.1283019 | 48.4864 | 0.1184573 | 48.4864 | 0.5913462 | 48.5069 | 0.1514763 | 48.5273 | 0.2153285
48.466 | 0.1509434 | 48.5069 | 0.1129477 | 48.5069 | 0.6634615 | 48.5274 | 0.1758665 | 48.5478 | 0.2080292
48.4864 | 0.1056604 | 48.5273 | 0.1184573 | 48.5273 | 0.6730769 | 48.5478 | 0.1578947 | 48.5682 | 0.2043796
48.5069 | 0.1396226 | 48.5478 | 0.1019284 | 48.5478 | 0.5576923 | 48.5683 | 0.1681643 | 48.5887 | 0.1861314
48.5273 | 0.1433962 | 48.5682 | 0.09917355 | 48.5682 | 0.6298077 | 48.5887 | 0.156611 | 48.6091 | 0.1678832
48.5478 | 0.09433962 | 48.5887 | 0.184573 | 48.5887 | 0.6105769 | 48.6092 | 0.1437741 | 48.6296 | 0.2153285
48.5682 | 0.1584906 | 48.6091 | 0.08815427 | 48.6091 | 0.5528846 | 48.6296 | 0.1540436 | 48.65 | 0.1824818
48.5887 | 0.2 | 48.6296 | 0.1157025 | 48.6296 | 0.5721154 | 48.6501 | 0.1745828 | 48.6705 | 0.1642336
48.6091 | 0.1358491 | 48.65 | 0.1570248 | 48.65 | 0.6730769 | 48.6705 | 0.1527599 | 48.6909 | 0.1934307
48.6296 | 0.1509434 | 48.6705 | 0.1046832 | 48.6705 | 0.6923077 | 48.691 | 0.1630295 | 48.7114 | 0.1824818
48.65 | 0.1471698 | 48.6909 | 0.1129477 | 48.6909 | 0.6730769 | 48.7114 | 0.1386393 | 48.7318 | 0.1861314
48.6705 | 0.109434 | 48.7114 | 0.1322314 | 48.7114 | 0.5961538 | 48.7319 | 0.1630295 | 48.7523 | 0.189781
48.691 | 0.2113208 | 48.7319 | 0.1322314 | 48.7319 | 0.6009615 | 48.7524 | 0.1501926 | 48.7728 | 0.2116788
48.7114 | 0.1396226 | 48.7523 | 0.1212121 | 48.7523 | 0.6394231 | 48.7728 | 0.1450578 | 48.7932 | 0.1678832
48.7319 | 0.1018868 | 48.7728 | 0.1184573 | 48.7728 | 0.5192308 | 48.7933 | 0.1373556 | 48.8137 | 0.2007299
48.7523 | 0.07924528 | 48.7932 | 0.1267218 | 48.7932 | 0.6442308 | 48.8137 | 0.1309371 | 48.8341 | 0.1715328
48.7728 | 0.09433962 | 48.8137 | 0.1267218 | 48.8137 | 0.6346154 | 48.8342 | 0.1668806 | 48.8546 | 0.2007299
48.7932 | 0.1320755 | 48.8341 | 0.137741 | 48.8341 | 0.5192308 | 48.8546 | 0.1463415 | 48.875 | 0.1678832
48.8137 | 0.1132075 | 48.8546 | 0.107438 | 48.8546 | 0.5576923 | 48.8751 | 0.1501926 | 48.8955 | 0.229927
48.8341 | 0.154717 | 48.875 | 0.137741 | 48.875 | 0.5096154 | 48.8955 | 0.1283697 | 48.9159 | 0.1605839
48.8546 | 0.09811321 | 48.8955 | 0.1239669 | 48.8955 | 0.6826923 | 48.916 | 0.1527599 | 48.9364 | 0.1824818
48.8751 | 0.1811321 | 48.916 | 0.1184573 | 48.916 | 0.5192308 | 48.9365 | 0.1835687 | 48.9569 | 0.1569343
48.8955 | 0.1358491 | 48.9364 | 0.1019284 | 48.9364 | 0.6009615 | 48.9569 | 0.1373556 | 48.9773 | 0.1094891
48.916 | 0.06415094 | 48.9569 | 0.1157025 | 48.9569 | 0.6105769 | 48.9774 | 0.156611 | 48.9978 | 0.1277372
48.9364 | 0.1811321 | 48.9773 | 0.1046832 | 48.9773 | 0.7019231 | 48.9978 | 0.1424904 | 49.0182 | 0.1934307
48.9569 | 0.1283019 | 48.9978 | 0.1267218 | 48.9978 | 0.5048077 | 49.0183 | 0.1489089 | 49.0387 | 0.189781
48.9773 | 0.08679245 | 49.0182 | 0.1735537 | 49.0182 | 0.5961538 | 49.0387 | 0.1643132 | 49.0591 | 0.1970803
48.9978 | 0.08679245 | 49.0387 | 0.1267218 | 49.0387 | 0.6346154 | 49.0592 | 0.1540436 | 49.0796 | 0.1459854
49.0182 | 0.1698113 | 49.0591 | 0.1184573 | 49.0591 | 0.6538462 | 49.0796 | 0.1437741 | 49.1 | 0.1788321
49.0387 | 0.07169811 | 49.0796 | 0.1322314 | 49.0796 | 0.5961538 | 49.1001 | 0.1373556 | 49.1205 | 0.2080292
49.0592 | 0.1811321 | 49.1001 | 0.1212121 | 49.1001 | 0.5865385 | 49.1206 | 0.1604621 | 49.141 | 0.189781
49.0796 | 0.1811321 | 49.1205 | 0.1239669 | 49.1205 | 0.5913462 | 49.141 | 0.1476252 | 49.1614 | 0.1861314
49.1001 | 0.154717 | 49.141 | 0.1129477 | 49.141 | 0.5432692 | 49.1615 | 0.1424904 | 49.1819 | 0.1861314
49.1205 | 0.1245283 | 49.1614 | 0.1267218 | 49.1614 | 0.6490385 | 49.1819 | 0.1732991 | 49.2023 | 0.1642336
49.141 | 0.1245283 | 49.1819 | 0.1101928 | 49.1819 | 0.6971154 | 49.2024 | 0.1617458 | 49.2228 | 0.1715328
49.1614 | 0.08301887 | 49.2023 | 0.09641873 | 49.2023 | 0.5480769 | 49.2228 | 0.1630295 | 49.2432 | 0.1532847
49.1819 | 0.1433962 | 49.2228 | 0.107438 | 49.2228 | 0.6586538 | 49.2433 | 0.1412067 | 49.2637 | 0.1751825
49.2023 | 0.09056604 | 49.2432 | 0.1129477 | 49.2432 | 0.6057692 | 49.2637 | 0.1578947 | 49.2841 | 0.1350365
49.2228 | 0.1320755 | 49.2637 | 0.1157025 | 49.2637 | 0.6442308 | 49.2842 | 0.1655969 | 49.3046 | 0.149635
49.2433 | 0.09056604 | 49.2842 | 0.1157025 | 49.2842 | 0.6778846 | 49.3047 | 0.1501926 | 49.3251 | 0.1934307
49.2637 | 0.1245283 | 49.3046 | 0.1129477 | 49.3046 | 0.5913462 | 49.3251 | 0.1732991 | 49.3455 | 0.1423358
49.2842 | 0.1698113 | 49.3251 | 0.1019284 | 49.3251 | 0.5721154 | 49.3456 | 0.1578947 | 49.366 | 0.1824818
49.3046 | 0.2075472 | 49.3455 | 0.1570248 | 49.3455 | 0.6778846 | 49.366 | 0.1604621 | 49.3864 | 0.1678832
49.3251 | 0.1509434 | 49.366 | 0.1239669 | 49.366 | 0.6201923 | 49.3865 | 0.1578947 | 49.4069 | 0.2116788
49.3455 | 0.154717 | 49.3864 | 0.107438 | 49.3864 | 0.7163462 | 49.4069 | 0.1386393 | 49.4273 | 0.1824818
49.366 | 0.1924528 | 49.4069 | 0.1267218 | 49.4069 | 0.5865385 | 49.4274 | 0.1335045 | 49.4478 | 0.1751825
49.3864 | 0.1433962 | 49.4273 | 0.09090909 | 49.4273 | 0.5528846 | 49.4478 | 0.1360719 | 49.4682 | 0.1970803
49.4069 | 0.1698113 | 49.4478 | 0.1019284 | 49.4478 | 0.6730769 | 49.4683 | 0.139923 | 49.4887 | 0.1934307
49.4274 | 0.1924528 | 49.4683 | 0.1184573 | 49.4683 | 0.6009615 | 49.4888 | 0.1437741 | 49.5092 | 0.1569343
49.4478 | 0.1283019 | 49.4887 | 0.137741 | 49.4887 | 0.5192308 | 49.5092 | 0.1450578 | 49.5296 | 0.120438
49.4683 | 0.1811321 | 49.5092 | 0.1404959 | 49.5092 | 0.5576923 | 49.5297 | 0.1450578 | 49.5501 | 0.1459854
49.4887 | 0.01509434 | 49.5296 | 0.1157025 | 49.5296 | 0.6298077 | 49.5501 | 0.1489089 | 49.5705 | 0.1094891
49.5092 | 0.2037736 | 49.5501 | 0.09090909 | 49.5501 | 0.5673077 | 49.5706 | 0.1476252 | 49.591 | 0.1824818
49.5296 | 0.1622642 | 49.5705 | 0.08539945 | 49.5705 | 0.5576923 | 49.591 | 0.1604621 | 49.6114 | 0.2007299
49.5501 | 0.1169811 | 49.591 | 0.1239669 | 49.591 | 0.5240385 | 49.6115 | 0.1412067 | 49.6319 | 0.2153285
49.5705 | 0.1773585 | 49.6114 | 0.1157025 | 49.6114 | 0.6778846 | 49.6319 | 0.1604621 | 49.6523 | 0.1642336
49.591 | 0.1169811 | 49.6319 | 0.1157025 | 49.6319 | 0.5865385 | 49.6524 | 0.1745828 | 49.6728 | 0.1642336
49.6115 | 0.09433962 | 49.6524 | 0.1404959 | 49.6524 | 0.7163462 | 49.6729 | 0.1604621 | 49.6933 | 0.1459854
49.6319 | 0.07924528 | 49.6728 | 0.09366391 | 49.6728 | 0.5048077 | 49.6933 | 0.1501926 | 49.7137 | 0.1715328
49.6524 | 0.1622642 | 49.6933 | 0.1019284 | 49.6933 | 0.6778846 | 49.7138 | 0.1463415 | 49.7342 | 0.1423358
49.6728 | 0.1660377 | 49.7137 | 0.1157025 | 49.7137 | 0.6634615 | 49.7342 | 0.1437741 | 49.7546 | 0.2262774
49.6933 | 0.1396226 | 49.7342 | 0.09366391 | 49.7342 | 0.6682692 | 49.7547 | 0.1553273 | 49.7751 | 0.1058394
49.7137 | 0.1433962 | 49.7546 | 0.1239669 | 49.7546 | 0.5192308 | 49.7751 | 0.1540436 | 49.7955 | 0.1605839
49.7342 | 0.09811321 | 49.7751 | 0.1129477 | 49.7751 | 0.6490385 | 49.7956 | 0.156611 | 49.816 | 0.1532847
49.7546 | 0.1886792 | 49.7955 | 0.1349862 | 49.7955 | 0.6394231 | 49.816 | 0.1283697 | 49.8364 | 0.1715328
49.7751 | 0.09433962 | 49.816 | 0.09641873 | 49.816 | 0.5096154 | 49.8365 | 0.1732991 | 49.8569 | 0.1386861
49.7956 | 0.1056604 | 49.8365 | 0.137741 | 49.8365 | 0.5961538 | 49.857 | 0.1373556 | 49.8774 | 0.1824818
49.816 | 0.1358491 | 49.8569 | 0.09917355 | 49.8569 | 0.5865385 | 49.8774 | 0.156611 | 49.8978 | 0.1386861
49.8365 | 0.1207547 | 49.8774 | 0.1157025 | 49.8774 | 0.625 | 49.8979 | 0.1655969 | 49.9183 | 0.1934307
49.8569 | 0.154717 | 49.8978 | 0.1129477 | 49.8978 | 0.6634615 | 49.9183 | 0.1412067 | 49.9387 | 0.1788321
49.8774 | 0.1207547 | 49.9183 | 0.06887052 | 49.9183 | 0.6057692 | 49.9388 | 0.1322208 | 49.9592 | 0.149635
49.8978 | 0.08679245 | 49.9387 | 0.07988981 | 49.9387 | 0.6057692 | 49.9592 | 0.1360719 | 49.9796 | 0.1642336
49.9183 | 0.1245283 | 49.9592 | 0.09917355 | 49.9592 | 0.6057692 | 49.9797 | 0.1296534 | 50.0001 | 0.1751825
49.9387 | 0.09056604 | 49.9796 | 0.1267218 | 49.9796 | 0.7211538 | 50.0001 | 0.1527599 | 50.0205 | 0.1751825
49.9592 | 0.1056604 | 50.0001 | 0.07988981 | 50.0001 | 0.7067308 | 50.0206 | 0.169448 | 50.041 | 0.1788321
49.9797 | 0.09433962 | 50.0206 | 0.09917355 | 50.0206 | 0.6153846 | 50.0411 | 0.1604621 | 50.0615 | 0.1715328
50.0001 | 0.1056604 | 50.041 | 0.1212121 | 50.041 | 0.6634615 | 50.0615 | 0.1578947 | 50.0819 | 0.1715328
50.0206 | 0.1509434 | 50.0615 | 0.107438 | 50.0615 | 0.6682692 | 50.082 | 0.1424904 | 50.1024 | 0.1386861
50.041 | 0.1622642 | 50.0819 | 0.1212121 | 50.0819 | 0.6394231 | 50.1024 | 0.1386393 | 50.1228 | 0.149635
50.0615 | 0.1584906 | 50.1024 | 0.09641873 | 50.1024 | 0.5432692 | 50.1229 | 0.1591784 | 50.1433 | 0.1751825
50.0819 | 0.1584906 | 50.1228 | 0.09917355 | 50.1228 | 0.6634615 | 50.1433 | 0.1450578 | 50.1637 | 0.1386861
50.1024 | 0.06415094 | 50.1433 | 0.08264463 | 50.1433 | 0.6105769 | 50.1638 | 0.1476252 | 50.1842 | 0.1569343
50.1228 | 0.09811321 | 50.1637 | 0.1019284 | 50.1637 | 0.5480769 | 50.1842 | 0.1591784 | 50.2046 | 0.1970803
50.1433 | 0.1471698 | 50.1842 | 0.1129477 | 50.1842 | 0.5865385 | 50.2047 | 0.1335045 | 50.2251 | 0.1459854
50.1638 | 0.154717 | 50.2047 | 0.09366391 | 50.2047 | 0.5240385 | 50.2252 | 0.1655969 | 50.2456 | 0.1642336
50.1842 | 0.1660377 | 50.2251 | 0.1212121 | 50.2251 | 0.5913462 | 50.2456 | 0.1437741 | 50.266 | 0.120438
50.2047 | 0.1358491 | 50.2456 | 0.107438 | 50.2456 | 0.6586538 | 50.2661 | 0.1553273 | 50.2865 | 0.1788321
50.2251 | 0.1735849 | 50.266 | 0.1322314 | 50.266 | 0.6875 | 50.2865 | 0.1412067 | 50.3069 | 0.1423358
50.2456 | 0.1245283 | 50.2865 | 0.08539945 | 50.2865 | 0.5625 | 50.307 | 0.1527599 | 50.3274 | 0.149635
50.266 | 0.05283019 | 50.3069 | 0.09917355 | 50.3069 | 0.4903846 | 50.3274 | 0.1604621 | 50.3478 | 0.1532847
50.2865 | 0.09056604 | 50.3274 | 0.1239669 | 50.3274 | 0.4903846 | 50.3479 | 0.1617458 | 50.3683 | 0.1569343
50.3069 | 0.1622642 | 50.3478 | 0.08539945 | 50.3478 | 0.5673077 | 50.3683 | 0.1527599 | 50.3887 | 0.1642336
50.3274 | 0.1018868 | 50.3683 | 0.107438 | 50.3683 | 0.6730769 | 50.3888 | 0.1501926 | 50.4092 | 0.1313869
50.3479 | 0.1132075 | 50.3888 | 0.1570248 | 50.3888 | 0.625 | 50.4093 | 0.1322208 | 50.4297 | 0.1715328
50.3683 | 0.1056604 | 50.4092 | 0.1267218 | 50.4092 | 0.6153846 | 50.4297 | 0.1309371 | 50.4501 | 0.1386861
50.3888 | 0.05660377 | 50.4297 | 0.107438 | 50.4297 | 0.6730769 | 50.4502 | 0.1655969 | 50.4706 | 0.149635
50.4092 | 0.1018868 | 50.4501 | 0.09090909 | 50.4501 | 0.6153846 | 50.4706 | 0.1360719 | 50.491 | 0.1532847
50.4297 | 0.1320755 | 50.4706 | 0.1046832 | 50.4706 | 0.5625 | 50.4911 | 0.1655969 | 50.5115 | 0.1532847
50.4501 | 0.1245283 | 50.491 | 0.09917355 | 50.491 | 0.5192308 | 50.5115 | 0.1463415 | 50.5319 | 0.1350365
50.4706 | 0.1132075 | 50.5115 | 0.09366391 | 50.5115 | 0.6538462 | 50.532 | 0.1604621 | 50.5524 | 0.149635
50.491 | 0.2150943 | 50.5319 | 0.1294766 | 50.5319 | 0.5769231 | 50.5524 | 0.1335045 | 50.5728 | 0.1678832
50.5115 | 0.1584906 | 50.5524 | 0.15427 | 50.5524 | 0.5865385 | 50.5729 | 0.1360719 | 50.5933 | 0.1423358
50.532 | 0.1132075 | 50.5729 | 0.07438017 | 50.5729 | 0.5769231 | 50.5934 | 0.1386393 | 50.6138 | 0.1605839
50.5524 | 0.0754717 | 50.5933 | 0.09641873 | 50.5933 | 0.5625 | 50.6138 | 0.156611 | 50.6342 | 0.1240876
50.5729 | 0.03396226 | 50.6138 | 0.08815427 | 50.6138 | 0.5240385 | 50.6343 | 0.1437741 | 50.6547 | 0.1569343
50.5933 | 0.1169811 | 50.6342 | 0.1212121 | 50.6342 | 0.6490385 | 50.6547 | 0.139923 | 50.6751 | 0.149635
50.6138 | 0.1132075 | 50.6547 | 0.15427 | 50.6547 | 0.6490385 | 50.6752 | 0.139923 | 50.6956 | 0.1569343
50.6342 | 0.1358491 | 50.6751 | 0.1101928 | 50.6751 | 0.6682692 | 50.6956 | 0.1604621 | 50.716 | 0.1459854
50.6547 | 0.1358491 | 50.6956 | 0.09641873 | 50.6956 | 0.6730769 | 50.7161 | 0.1617458 | 50.7365 | 0.1861314
50.6751 | 0.1396226 | 50.716 | 0.09366391 | 50.716 | 0.5817308 | 50.7365 | 0.1476252 | 50.7569 | 0.1678832
50.6956 | 0.1132075 | 50.7365 | 0.1184573 | 50.7365 | 0.6346154 | 50.757 | 0.1489089 | 50.7774 | 0.149635
50.7161 | 0.1471698 | 50.757 | 0.1294766 | 50.757 | 0.7115385 | 50.7775 | 0.156611 | 50.7979 | 0.1642336
50.7365 | 0.07924528 | 50.7774 | 0.09641873 | 50.7774 | 0.5769231 | 50.7979 | 0.1578947 | 50.8183 | 0.1569343
50.757 | 0.1849057 | 50.7979 | 0.1239669 | 50.7979 | 0.6298077 | 50.8184 | 0.1732991 | 50.8388 | 0.1788321
50.7774 | 0.1735849 | 50.8183 | 0.07988981 | 50.8183 | 0.6346154 | 50.8388 | 0.1373556 | 50.8592 | 0.1386861
50.7979 | 0.1584906 | 50.8388 | 0.107438 | 50.8388 | 0.5576923 | 50.8593 | 0.139923 | 50.8797 | 0.1751825
50.8183 | 0.1396226 | 50.8592 | 0.1157025 | 50.8592 | 0.5528846 | 50.8797 | 0.1501926 | 50.9001 | 0.1605839
50.8388 | 0.154717 | 50.8797 | 0.1129477 | 50.8797 | 0.5192308 | 50.9002 | 0.1720154 | 50.9206 | 0.1350365
50.8592 | 0.1320755 | 50.9001 | 0.09641873 | 50.9001 | 0.6682692 | 50.9206 | 0.1193838 | 50.941 | 0.1569343
50.8797 | 0.1169811 | 50.9206 | 0.15427 | 50.9206 | 0.6153846 | 50.9411 | 0.1527599 | 50.9615 | 0.1569343
50.9002 | 0.1849057 | 50.9411 | 0.1460055 | 50.9411 | 0.6538462 | 50.9616 | 0.1732991 | 50.982 | 0.1386861
50.9206 | 0.1018868 | 50.9615 | 0.1046832 | 50.9615 | 0.6490385 | 50.982 | 0.1861361 | 51.0024 | 0.1277372
50.9411 | 0.1396226 | 50.982 | 0.1101928 | 50.982 | 0.7355769 | 51.0025 | 0.1476252 | 51.0229 | 0.1058394
50.9615 | 0.1207547 | 51.0024 | 0.08815427 | 51.0024 | 0.5240385 | 51.0229 | 0.1347882 | 51.0433 | 0.1423358
50.982 | 0.1056604 | 51.0229 | 0.09641873 | 51.0229 | 0.6057692 | 51.0434 | 0.1643132 | 51.0638 | 0.149635
51.0024 | 0.08301887 | 51.0433 | 0.1129477 | 51.0433 | 0.6586538 | 51.0638 | 0.1412067 | 51.0842 | 0.1094891
51.0229 | 0.1886792 | 51.0638 | 0.107438 | 51.0638 | 0.6586538 | 51.0843 | 0.1643132 | 51.1047 | 0.1386861
51.0433 | 0.1056604 | 51.0842 | 0.09917355 | 51.0842 | 0.6201923 | 51.1047 | 0.1245186 | 51.1251 | 0.1605839
51.0638 | 0.08301887 | 51.1047 | 0.09366391 | 51.1047 | 0.5336538 | 51.1252 | 0.1617458 | 51.1456 | 0.1386861
51.0842 | 0.1358491 | 51.1251 | 0.1157025 | 51.1251 | 0.5625 | 51.1456 | 0.1732991 | 51.166 | 0.1678832
51.1047 | 0.1283019 | 51.1456 | 0.09366391 | 51.1456 | 0.5480769 | 51.1661 | 0.1168164 | 51.1865 | 0.1277372
51.1252 | 0.109434 | 51.1661 | 0.1101928 | 51.1661 | 0.6346154 | 51.1866 | 0.139923 | 51.207 | 0.1277372
51.1456 | 0.1396226 | 51.1865 | 0.1349862 | 51.1865 | 0.6634615 | 51.207 | 0.1848524 | 51.2274 | 0.1532847
51.1661 | 0.1169811 | 51.207 | 0.107438 | 51.207 | 0.6201923 | 51.2275 | 0.1630295 | 51.2479 | 0.1532847
51.1865 | 0.1433962 | 51.2274 | 0.1157025 | 51.2274 | 0.5769231 | 51.2479 | 0.1412067 | 51.2683 | 0.1386861
51.207 | 0.1433962 | 51.2479 | 0.08815427 | 51.2479 | 0.6057692 | 51.2684 | 0.1450578 | 51.2888 | 0.1715328
51.2274 | 0.0754717 | 51.2683 | 0.08815427 | 51.2683 | 0.5721154 | 51.2888 | 0.1604621 | 51.3092 | 0.08394161
51.2479 | 0.1735849 | 51.2888 | 0.1294766 | 51.2888 | 0.5721154 | 51.3093 | 0.156611 | 51.3297 | 0.1386861
51.2683 | 0.06037736 | 51.3092 | 0.1046832 | 51.3092 | 0.5721154 | 51.3297 | 0.1347882 | 51.3501 | 0.1423358
51.2888 | 0.1245283 | 51.3297 | 0.1046832 | 51.3297 | 0.5673077 | 51.3502 | 0.1373556 | 51.3706 | 0.1861314
51.3093 | 0.0754717 | 51.3502 | 0.08264463 | 51.3502 | 0.6682692 | 51.3707 | 0.1501926 | 51.3911 | 0.1423358
51.3297 | 0.1207547 | 51.3706 | 0.08539945 | 51.3706 | 0.6442308 | 51.3911 | 0.1527599 | 51.4115 | 0.189781
51.3502 | 0.1358491 | 51.3911 | 0.1239669 | 51.3911 | 0.5961538 | 51.4116 | 0.1437741 | 51.432 | 0.1277372
51.3706 | 0.09433962 | 51.4115 | 0.1157025 | 51.4115 | 0.5528846 | 51.432 | 0.1617458 | 51.4524 | 0.1532847
51.3911 | 0.1320755 | 51.432 | 0.1101928 | 51.432 | 0.6153846 | 51.4525 | 0.1501926 | 51.4729 | 0.1313869
51.4115 | 0.1622642 | 51.4524 | 0.1184573 | 51.4524 | 0.6153846 | 51.4729 | 0.1540436 | 51.4933 | 0.1240876
51.432 | 0.08679245 | 51.4729 | 0.1239669 | 51.4729 | 0.6490385 | 51.4934 | 0.1617458 | 51.5138 | 0.1532847
51.4524 | 0.1245283 | 51.4933 | 0.1129477 | 51.4933 | 0.5913462 | 51.5138 | 0.1373556 | 51.5342 | 0.1788321
51.4729 | 0.2037736 | 51.5138 | 0.1294766 | 51.5138 | 0.6490385 | 51.5343 | 0.169448 | 51.5547 | 0.1751825
51.4934 | 0.1622642 | 51.5343 | 0.1019284 | 51.5343 | 0.5673077 | 51.5548 | 0.1527599 | 51.5752 | 0.1131387
51.5138 | 0.1245283 | 51.5547 | 0.1019284 | 51.5547 | 0.5528846 | 51.5752 | 0.1540436 | 51.5956 | 0.1532847
51.5343 | 0.1622642 | 51.5752 | 0.1046832 | 51.5752 | 0.7259615 | 51.5957 | 0.127086 | 51.6161 | 0.1240876
51.5547 | 0.1283019 | 51.5956 | 0.1101928 | 51.5956 | 0.6153846 | 51.6161 | 0.1630295 | 51.6365 | 0.1934307
51.5752 | 0.1396226 | 51.6161 | 0.1019284 | 51.6161 | 0.6105769 | 51.6366 | 0.1617458 | 51.657 | 0.1423358
51.5956 | 0.1660377 | 51.6365 | 0.08264463 | 51.6365 | 0.5817308 | 51.657 | 0.1514763 | 51.6774 | 0.1350365
51.6161 | 0.109434 | 51.657 | 0.1212121 | 51.657 | 0.5240385 | 51.6775 | 0.1540436 | 51.6979 | 0.1386861
51.6365 | 0.1132075 | 51.6774 | 0.1239669 | 51.6774 | 0.6442308 | 51.6979 | 0.1347882 | 51.7183 | 0.1459854
51.657 | 0.1245283 | 51.6979 | 0.1019284 | 51.6979 | 0.5817308 | 51.7184 | 0.156611 | 51.7388 | 0.1094891
51.6775 | 0.1698113 | 51.7184 | 0.1239669 | 51.7184 | 0.6105769 | 51.7389 | 0.1347882 | 51.7593 | 0.1131387
51.6979 | 0.1509434 | 51.7388 | 0.1239669 | 51.7388 | 0.7163462 | 51.7593 | 0.1489089 | 51.7797 | 0.1350365
51.7184 | 0.1132075 | 51.7593 | 0.1322314 | 51.7593 | 0.6201923 | 51.7798 | 0.1424904 | 51.8002 | 0.1459854
51.7388 | 0.1283019 | 51.7797 | 0.1019284 | 51.7797 | 0.5721154 | 51.8002 | 0.1424904 | 51.8206 | 0.1605839
51.7593 | 0.09056604 | 51.8002 | 0.1322314 | 51.8002 | 0.6298077 | 51.8207 | 0.1258023 | 51.8411 | 0.1751825
51.7797 | 0.1471698 | 51.8206 | 0.1129477 | 51.8206 | 0.5865385 | 51.8411 | 0.1450578 | 51.8615 | 0.1678832
51.8002 | 0.1773585 | 51.8411 | 0.1157025 | 51.8411 | 0.4471154 | 51.8616 | 0.1591784 | 51.882 | 0.1824818
51.8206 | 0.08301887 | 51.8615 | 0.09917355 | 51.8615 | 0.6153846 | 51.882 | 0.1720154 | 51.9024 | 0.1532847
51.8411 | 0.07924528 | 51.882 | 0.1184573 | 51.882 | 0.6201923 | 51.9025 | 0.1553273 | 51.9229 | 0.1824818
51.8616 | 0.1320755 | 51.9025 | 0.09641873 | 51.9025 | 0.6730769 | 51.923 | 0.1296534 | 51.9434 | 0.149635
51.882 | 0.1735849 | 51.9229 | 0.1129477 | 51.9229 | 0.5048077 | 51.9434 | 0.1514763 | 51.9638 | 0.1094891
51.9025 | 0.1471698 | 51.9434 | 0.09090909 | 51.9434 | 0.5721154 | 51.9639 | 0.1347882 | 51.9843 | 0.1532847
51.9229 | 0.0754717 | 51.9638 | 0.1267218 | 51.9638 | 0.6538462 | 51.9843 | 0.1463415 | 52.0047 | 0.1277372
51.9434 | 0.1396226 | 51.9843 | 0.1184573 | 51.9843 | 0.5096154 | 52.0048 | 0.1450578 | 52.0252 | 0.149635
51.9638 | 0.154717 | 52.0047 | 0.09917355 | 52.0047 | 0.5096154 | 52.0252 | 0.1630295 | 52.0456 | 0.1350365
51.9843 | 0.1207547 | 52.0252 | 0.1157025 | 52.0252 | 0.7067308 | 52.0457 | 0.1604621 | 52.0661 | 0.1386861
52.0047 | 0.1207547 | 52.0456 | 0.08264463 | 52.0456 | 0.5817308 | 52.0661 | 0.1335045 | 52.0865 | 0.1167883
52.0252 | 0.1320755 | 52.0661 | 0.1019284 | 52.0661 | 0.6201923 | 52.0866 | 0.1630295 | 52.107 | 0.1532847
52.0457 | 0.06037736 | 52.0866 | 0.07988981 | 52.0866 | 0.5096154 | 52.1071 | 0.139923 | 52.1275 | 0.1605839
52.0661 | 0.1924528 | 52.107 | 0.15427 | 52.107 | 0.6634615 | 52.1275 | 0.1309371 | 52.1479 | 0.1459854
52.0866 | 0.1660377 | 52.1275 | 0.09641873 | 52.1275 | 0.6153846 | 52.148 | 0.1463415 | 52.1684 | 0.1277372
52.107 | 0.1132075 | 52.1479 | 0.09917355 | 52.1479 | 0.5528846 | 52.1684 | 0.1450578 | 52.1888 | 0.1642336
52.1275 | 0.06792453 | 52.1684 | 0.1129477 | 52.1684 | 0.5625 | 52.1889 | 0.1386393 | 52.2093 | 0.1058394
52.1479 | 0.1283019 | 52.1888 | 0.1239669 | 52.1888 | 0.5625 | 52.2093 | 0.156611 | 52.2297 | 0.1021898
52.1684 | 0.2150943 | 52.2093 | 0.08539945 | 52.2093 | 0.5961538 | 52.2298 | 0.139923 | 52.2502 | 0.1094891
52.1888 | 0.1056604 | 52.2297 | 0.1046832 | 52.2297 | 0.6346154 | 52.2502 | 0.169448 | 52.2706 | 0.1861314
52.2093 | 0.09433962 | 52.2502 | 0.1184573 | 52.2502 | 0.6201923 | 52.2707 | 0.1206675 | 52.2911 | 0.1058394
52.2298 | 0.2037736 | 52.2707 | 0.1157025 | 52.2707 | 0.5961538 | 52.2912 | 0.1412067 | 52.3116 | 0.1277372
52.2502 | 0.1320755 | 52.2911 | 0.107438 | 52.2911 | 0.5576923 | 52.3116 | 0.1553273 | 52.332 | 0.1605839
52.2707 | 0.08679245 | 52.3116 | 0.1101928 | 52.3116 | 0.5865385 | 52.3321 | 0.156611 | 52.3525 | 0.2080292
52.2911 | 0.1849057 | 52.332 | 0.09641873 | 52.332 | 0.6201923 | 52.3525 | 0.1681643 | 52.3729 | 0.1240876
52.3116 | 0.09811321 | 52.3525 | 0.07713499 | 52.3525 | 0.6201923 | 52.373 | 0.1360719 | 52.3934 | 0.1605839
52.332 | 0.1886792 | 52.3729 | 0.1294766 | 52.3729 | 0.5384615 | 52.3934 | 0.1476252 | 52.4138 | 0.09489051
52.3525 | 0.1018868 | 52.3934 | 0.09641873 | 52.3934 | 0.5480769 | 52.4139 | 0.1386393 | 52.4343 | 0.120438
52.3729 | 0.1169811 | 52.4138 | 0.1019284 | 52.4138 | 0.7067308 | 52.4343 | 0.1360719 | 52.4547 | 0.1532847
52.3934 | 0.09056604 | 52.4343 | 0.1129477 | 52.4343 | 0.6682692 | 52.4548 | 0.1501926 | 52.4752 | 0.1058394
52.4139 | 0.109434 | 52.4548 | 0.1184573 | 52.4548 | 0.5432692 | 52.4753 | 0.1527599 | 52.4957 | 0.1423358
52.4343 | 0.1735849 | 52.4752 | 0.1101928 | 52.4752 | 0.5528846 | 52.4957 | 0.1514763 | 52.5161 | 0.120438
52.4548 | 0.07169811 | 52.4957 | 0.1019284 | 52.4957 | 0.6057692 | 52.5162 | 0.1553273 | 52.5366 | 0.149635
52.4752 | 0.109434 | 52.5161 | 0.1019284 | 52.5161 | 0.6538462 | 52.5366 | 0.1489089 | 52.557 | 0.1386861
52.4957 | 0.0754717 | 52.5366 | 0.09641873 | 52.5366 | 0.5480769 | 52.5571 | 0.1630295 | 52.5775 | 0.1131387
52.5161 | 0.08301887 | 52.557 | 0.1129477 | 52.557 | 0.6153846 | 52.5775 | 0.1296534 | 52.5979 | 0.1058394
52.5366 | 0.1207547 | 52.5775 | 0.1212121 | 52.5775 | 0.6778846 | 52.598 | 0.1476252 | 52.6184 | 0.1532847
52.557 | 0.109434 | 52.5979 | 0.1212121 | 52.5979 | 0.6442308 | 52.6184 | 0.1527599 | 52.6388 | 0.1386861
52.5775 | 0.1245283 | 52.6184 | 0.1157025 | 52.6184 | 0.5192308 | 52.6389 | 0.1283697 | 52.6593 | 0.1678832
52.598 | 0.1396226 | 52.6389 | 0.08815427 | 52.6389 | 0.6490385 | 52.6594 | 0.1412067 | 52.6798 | 0.1532847
52.6184 | 0.109434 | 52.6593 | 0.09090909 | 52.6593 | 0.6153846 | 52.6798 | 0.1540436 | 52.7002 | 0.1313869
52.6389 | 0.1283019 | 52.6798 | 0.1404959 | 52.6798 | 0.6105769 | 52.7003 | 0.1373556 | 52.7207 | 0.120438
52.6593 | 0.1283019 | 52.7002 | 0.1212121 | 52.7002 | 0.6057692 | 52.7207 | 0.1514763 | 52.7411 | 0.1240876
52.6798 | 0.2037736 | 52.7207 | 0.09641873 | 52.7207 | 0.5673077 | 52.7412 | 0.1540436 | 52.7616 | 0.1350365
52.7002 | 0.1132075 | 52.7411 | 0.09917355 | 52.7411 | 0.6730769 | 52.7616 | 0.1424904 | 52.782 | 0.1277372
52.7207 | 0.1396226 | 52.7616 | 0.1157025 | 52.7616 | 0.625 | 52.7821 | 0.1360719 | 52.8025 | 0.1642336
52.7411 | 0.07169811 | 52.782 | 0.09366391 | 52.782 | 0.6778846 | 52.8025 | 0.1527599 | 52.8229 | 0.1715328
52.7616 | 0.1169811 | 52.8025 | 0.1101928 | 52.8025 | 0.5528846 | 52.823 | 0.1540436 | 52.8434 | 0.1642336
52.7821 | 0.09811321 | 52.823 | 0.1184573 | 52.823 | 0.5432692 | 52.8435 | 0.1206675 | 52.8639 | 0.1715328
52.8025 | 0.154717 | 52.8434 | 0.07988981 | 52.8434 | 0.6875 | 52.8639 | 0.1514763 | 52.8843 | 0.1240876
52.823 | 0.09433962 | 52.8639 | 0.1129477 | 52.8639 | 0.6009615 | 52.8844 | 0.114249 | 52.9048 | 0.09854015
52.8434 | 0.1207547 | 52.8843 | 0.08264463 | 52.8843 | 0.6057692 | 52.9048 | 0.1424904 | 52.9252 | 0.1970803
52.8639 | 0.109434 | 52.9048 | 0.1046832 | 52.9048 | 0.5721154 | 52.9253 | 0.1232349 | 52.9457 | 0.1678832
52.8843 | 0.1169811 | 52.9252 | 0.1157025 | 52.9252 | 0.5576923 | 52.9457 | 0.1347882 | 52.9661 | 0.1459854
52.9048 | 0.1358491 | 52.9457 | 0.07438017 | 52.9457 | 0.5913462 | 52.9662 | 0.1424904 | 52.9866 | 0.1058394
52.9252 | 0.1509434 | 52.9661 | 0.1101928 | 52.9661 | 0.5336538 | 52.9866 | 0.1245186 | 53.007 | 0.1094891
52.9457 | 0.09056604 | 52.9866 | 0.09641873 | 52.9866 | 0.5528846 | 53.0071 | 0.1630295 | 53.0275 | 0.1423358
52.9662 | 0.03018868 | 53.0071 | 0.09641873 | 53.0071 | 0.6057692 | 53.0276 | 0.1476252 | 53.048 | 0.149635
52.9866 | 0.1056604 | 53.0275 | 0.1184573 | 53.0275 | 0.5336538 | 53.048 | 0.1514763 | 53.0684 | 0.1569343
53.0071 | 0.1396226 | 53.048 | 0.1184573 | 53.048 | 0.5961538 | 53.0685 | 0.1424904 | 53.0889 | 0.2007299
53.0275 | 0.1018868 | 53.0684 | 0.107438 | 53.0684 | 0.7067308 | 53.0889 | 0.1437741 | 53.1093 | 0.120438
53.048 | 0.0754717 | 53.0889 | 0.09090909 | 53.0889 | 0.5240385 | 53.1094 | 0.1347882 | 53.1298 | 0.120438
53.0684 | 0.109434 | 53.1093 | 0.09641873 | 53.1093 | 0.6538462 | 53.1298 | 0.1412067 | 53.1502 | 0.1167883
53.0889 | 0.1169811 | 53.1298 | 0.1267218 | 53.1298 | 0.5913462 | 53.1503 | 0.1386393 | 53.1707 | 0.1313869
53.1093 | 0.2301887 | 53.1502 | 0.1019284 | 53.1502 | 0.6298077 | 53.1707 | 0.1424904 | 53.1911 | 0.1350365
53.1298 | 0.1509434 | 53.1707 | 0.08264463 | 53.1707 | 0.6105769 | 53.1912 | 0.1412067 | 53.2116 | 0.1423358
53.1503 | 0.1509434 | 53.1912 | 0.107438 | 53.1912 | 0.5384615 | 53.2117 | 0.1258023 | 53.2321 | 0.1532847
53.1707 | 0.1660377 | 53.2116 | 0.1046832 | 53.2116 | 0.5144231 | 53.2321 | 0.1386393 | 53.2525 | 0.1350365
53.1912 | 0.1584906 | 53.2321 | 0.1046832 | 53.2321 | 0.5865385 | 53.2526 | 0.1168164 | 53.273 | 0.1569343
53.2116 | 0.1584906 | 53.2525 | 0.1129477 | 53.2525 | 0.5625 | 53.273 | 0.1360719 | 53.2934 | 0.149635
53.2321 | 0.1433962 | 53.273 | 0.09641873 | 53.273 | 0.5913462 | 53.2935 | 0.1578947 | 53.3139 | 0.1569343
53.2525 | 0.1773585 | 53.2934 | 0.1239669 | 53.2934 | 0.6009615 | 53.3139 | 0.1527599 | 53.3343 | 0.1423358
53.273 | 0.1698113 | 53.3139 | 0.1212121 | 53.3139 | 0.6298077 | 53.3344 | 0.1155327 | 53.3548 | 0.1094891
53.2934 | 0.1207547 | 53.3343 | 0.09641873 | 53.3343 | 0.6298077 | 53.3548 | 0.1309371 | 53.3752 | 0.1678832
53.3139 | 0.1169811 | 53.3548 | 0.1212121 | 53.3548 | 0.6538462 | 53.3753 | 0.1386393 | 53.3957 | 0.1131387
53.3344 | 0.1509434 | 53.3753 | 0.08264463 | 53.3753 | 0.6057692 | 53.3958 | 0.1501926 | 53.4162 | 0.1532847
53.3548 | 0.109434 | 53.3957 | 0.09366391 | 53.3957 | 0.6153846 | 53.4162 | 0.1283697 | 53.4366 | 0.1569343
53.3753 | 0.1811321 | 53.4162 | 0.1046832 | 53.4162 | 0.5769231 | 53.4367 | 0.1386393 | 53.4571 | 0.1642336
53.3957 | 0.0754717 | 53.4366 | 0.09641873 | 53.4366 | 0.6394231 | 53.4571 | 0.1373556 | 53.4775 | 0.1423358
53.4162 | 0.1433962 | 53.4571 | 0.1184573 | 53.4571 | 0.5961538 | 53.4776 | 0.1347882 | 53.498 | 0.1423358
53.4366 | 0.1396226 | 53.4775 | 0.09366391 | 53.4775 | 0.6057692 | 53.498 | 0.139923 | 53.5184 | 0.1569343
53.4571 | 0.1396226 | 53.498 | 0.1212121 | 53.498 | 0.6971154 | 53.5185 | 0.1322208 | 53.5389 | 0.1313869
53.4775 | 0.1924528 | 53.5184 | 0.1129477 | 53.5184 | 0.6586538 | 53.5389 | 0.139923 | 53.5593 | 0.1350365
53.498 | 0.1283019 | 53.5389 | 0.1157025 | 53.5389 | 0.6153846 | 53.5594 | 0.1335045 | 53.5798 | 0.1167883
53.5184 | 0.1773585 | 53.5593 | 0.06887052 | 53.5593 | 0.6442308 | 53.5798 | 0.1578947 | 53.6002 | 0.1240876
53.5389 | 0.09056604 | 53.5798 | 0.1046832 | 53.5798 | 0.5865385 | 53.6003 | 0.1283697 | 53.6207 | 0.1423358
53.5594 | 0.1018868 | 53.6003 | 0.1101928 | 53.6003 | 0.4903846 | 53.6208 | 0.1514763 | 53.6412 | 0.1058394
53.5798 | 0.1660377 | 53.6207 | 0.1019284 | 53.6207 | 0.5913462 | 53.6412 | 0.1437741 | 53.6616 | 0.189781
53.6003 | 0.1584906 | 53.6412 | 0.1101928 | 53.6412 | 0.6298077 | 53.6617 | 0.1501926 | 53.6821 | 0.09489051
53.6207 | 0.1509434 | 53.6616 | 0.08264463 | 53.6616 | 0.5192308 | 53.6821 | 0.1309371 | 53.7025 | 0.1277372
53.6412 | 0.1471698 | 53.6821 | 0.09366391 | 53.6821 | 0.5865385 | 53.7026 | 0.1258023 | 53.723 | 0.1569343
53.6616 | 0.09056604 | 53.7025 | 0.1046832 | 53.7025 | 0.6057692 | 53.723 | 0.1347882 | 53.7434 | 0.1277372
53.6821 | 0.154717 | 53.723 | 0.1322314 | 53.723 | 0.5576923 | 53.7435 | 0.1347882 | 53.7639 | 0.1058394
53.7025 | 0.1962264 | 53.7434 | 0.1019284 | 53.7434 | 0.5721154 | 53.7639 | 0.1168164 | 53.7843 | 0.120438
53.723 | 0.1132075 | 53.7639 | 0.07438017 | 53.7639 | 0.5480769 | 53.7844 | 0.1681643 | 53.8048 | 0.1386861
53.7435 | 0.1735849 | 53.7844 | 0.07713499 | 53.7844 | 0.6201923 | 53.8049 | 0.1514763 | 53.8253 | 0.1423358
53.7639 | 0.109434 | 53.8048 | 0.09366391 | 53.8048 | 0.5096154 | 53.8253 | 0.1373556 | 53.8457 | 0.1605839
53.7844 | 0.1283019 | 53.8253 | 0.1157025 | 53.8253 | 0.6298077 | 53.8458 | 0.1540436 | 53.8662 | 0.120438
53.8048 | 0.1245283 | 53.8457 | 0.1129477 | 53.8457 | 0.6682692 | 53.8662 | 0.1386393 | 53.8866 | 0.1605839
53.8253 | 0.1207547 | 53.8662 | 0.07988981 | 53.8662 | 0.6201923 | 53.8867 | 0.1335045 | 53.9071 | 0.149635
53.8457 | 0.1245283 | 53.8866 | 0.07988981 | 53.8866 | 0.5576923 | 53.9071 | 0.169448 | 53.9275 | 0.149635
53.8662 | 0.1169811 | 53.9071 | 0.09641873 | 53.9071 | 0.5576923 | 53.9276 | 0.1283697 | 53.948 | 0.1423358
53.8866 | 0.1283019 | 53.9275 | 0.09090909 | 53.9275 | 0.6634615 | 53.948 | 0.1424904 | 53.9684 | 0.1277372
53.9071 | 0.1056604 | 53.948 | 0.1294766 | 53.948 | 0.5913462 | 53.9685 | 0.1437741 | 53.9889 | 0.1642336
53.9276 | 0.109434 | 53.9685 | 0.1184573 | 53.9685 | 0.5384615 | 53.989 | 0.1347882 | 54.0094 | 0.1277372
53.948 | 0.1811321 | 53.9889 | 0.1101928 | 53.9889 | 0.6298077 | 54.0094 | 0.1476252 | 54.0298 | 0.1277372
53.9685 | 0.1320755 | 54.0094 | 0.09641873 | 54.0094 | 0.5913462 | 54.0299 | 0.1245186 | 54.0503 | 0.1423358
53.9889 | 0.1358491 | 54.0298 | 0.09917355 | 54.0298 | 0.6394231 | 54.0503 | 0.1630295 | 54.0707 | 0.1277372
54.0094 | 0.1358491 | 54.0503 | 0.1267218 | 54.0503 | 0.6057692 | 54.0708 | 0.1489089 | 54.0912 | 0.1277372
54.0298 | 0.07924528 | 54.0707 | 0.08264463 | 54.0707 | 0.6153846 | 54.0912 | 0.1103979 | 54.1116 | 0.1569343
54.0503 | 0.09433962 | 54.0912 | 0.09366391 | 54.0912 | 0.4567308 | 54.1117 | 0.1386393 | 54.1321 | 0.1277372
54.0707 | 0.1358491 | 54.1116 | 0.1460055 | 54.1116 | 0.5048077 | 54.1321 | 0.1412067 | 54.1525 | 0.149635
54.0912 | 0.1245283 | 54.1321 | 0.1129477 | 54.1321 | 0.5432692 | 54.1526 | 0.1373556 | 54.173 | 0.1240876
54.1117 | 0.1509434 | 54.1526 | 0.1184573 | 54.1526 | 0.6826923 | 54.1731 | 0.1296534 | 54.1935 | 0.1605839
54.1321 | 0.07169811 | 54.173 | 0.1267218 | 54.173 | 0.5384615 | 54.1935 | 0.1347882 | 54.2139 | 0.1313869
54.1526 | 0.1320755 | 54.1935 | 0.1019284 | 54.1935 | 0.5865385 | 54.214 | 0.139923 | 54.2344 | 0.1569343
54.173 | 0.06415094 | 54.2139 | 0.09366391 | 54.2139 | 0.6298077 | 54.2344 | 0.1463415 | 54.2548 | 0.1131387
54.1935 | 0.1396226 | 54.2344 | 0.1267218 | 54.2344 | 0.6298077 | 54.2549 | 0.1373556 | 54.2753 | 0.1605839
54.2139 | 0.09811321 | 54.2548 | 0.1267218 | 54.2548 | 0.5769231 | 54.2753 | 0.1309371 | 54.2957 | 0.1824818
54.2344 | 0.1924528 | 54.2753 | 0.1349862 | 54.2753 | 0.6057692 | 54.2958 | 0.1463415 | 54.3162 | 0.1240876
54.2548 | 0.1283019 | 54.2957 | 0.1157025 | 54.2957 | 0.6730769 | 54.3162 | 0.1630295 | 54.3366 | 0.1532847
54.2753 | 0.1320755 | 54.3162 | 0.07162534 | 54.3162 | 0.6009615 | 54.3367 | 0.1373556 | 54.3571 | 0.1131387
54.2958 | 0.1584906 | 54.3367 | 0.08815427 | 54.3367 | 0.5961538 | 54.3572 | 0.1309371 | 54.3776 | 0.1094891
54.3162 | 0.1169811 | 54.3571 | 0.09090909 | 54.3571 | 0.6201923 | 54.3776 | 0.1206675 | 54.398 | 0.1094891
54.3367 | 0.08301887 | 54.3776 | 0.1239669 | 54.3776 | 0.6586538 | 54.3981 | 0.1643132 | 54.4185 | 0.1423358
54.3571 | 0.2264151 | 54.398 | 0.1239669 | 54.398 | 0.5288462 | 54.4185 | 0.1335045 | 54.4389 | 0.1423358
54.3776 | 0.1433962 | 54.4185 | 0.1019284 | 54.4185 | 0.6538462 | 54.439 | 0.1489089 | 54.4594 | 0.1715328
54.398 | 0.09811321 | 54.4389 | 0.09641873 | 54.4389 | 0.5721154 | 54.4594 | 0.1296534 | 54.4798 | 0.149635
54.4185 | 0.1886792 | 54.4594 | 0.1432507 | 54.4594 | 0.5625 | 54.4799 | 0.1643132 | 54.5003 | 0.1021898
54.4389 | 0.1584906 | 54.4798 | 0.1046832 | 54.4798 | 0.5528846 | 54.5003 | 0.1386393 | 54.5207 | 0.1313869
54.4594 | 0.1283019 | 54.5003 | 0.09366391 | 54.5003 | 0.5769231 | 54.5208 | 0.1360719 | 54.5412 | 0.1240876
54.4799 | 0.1773585 | 54.5208 | 0.1046832 | 54.5208 | 0.5913462 | 54.5413 | 0.127086 | 54.5617 | 0.1678832
54.5003 | 0.1207547 | 54.5412 | 0.1046832 | 54.5412 | 0.6298077 | 54.5617 | 0.1450578 | 54.5821 | 0.149635
54.5208 | 0.08679245 | 54.5617 | 0.1157025 | 54.5617 | 0.5288462 | 54.5822 | 0.1553273 | 54.6026 | 0.1459854
54.5412 | 0.1433962 | 54.5821 | 0.1460055 | 54.5821 | 0.6923077 | 54.6026 | 0.114249 | 54.623 | 0.1459854
54.5617 | 0.1849057 | 54.6026 | 0.1101928 | 54.6026 | 0.6057692 | 54.6231 | 0.1424904 | 54.6435 | 0.1423358
54.5821 | 0.1018868 | 54.623 | 0.1294766 | 54.623 | 0.5576923 | 54.6435 | 0.1463415 | 54.6639 | 0.120438
54.6026 | 0.1320755 | 54.6435 | 0.1184573 | 54.6435 | 0.5769231 | 54.664 | 0.1360719 | 54.6844 | 0.1131387
54.623 | 0.1584906 | 54.6639 | 0.1212121 | 54.6639 | 0.625 | 54.6844 | 0.139923 | 54.7048 | 0.1459854
54.6435 | 0.1018868 | 54.6844 | 0.08264463 | 54.6844 | 0.6394231 | 54.7049 | 0.1065469 | 54.7253 | 0.149635
54.664 | 0.08679245 | 54.7049 | 0.1267218 | 54.7049 | 0.5721154 | 54.7254 | 0.1322208 | 54.7458 | 0.1532847
54.6844 | 0.1396226 | 54.7253 | 0.1101928 | 54.7253 | 0.5576923 | 54.7458 | 0.1514763 | 54.7662 | 0.1386861
54.7049 | 0.09056604 | 54.7458 | 0.08264463 | 54.7458 | 0.6298077 | 54.7663 | 0.1347882 | 54.7867 | 0.1423358
54.7253 | 0.09056604 | 54.7662 | 0.1157025 | 54.7662 | 0.5913462 | 54.7867 | 0.127086 | 54.8071 | 0.1277372
54.7458 | 0.2415094 | 54.7867 | 0.1184573 | 54.7867 | 0.6201923 | 54.8072 | 0.1514763 | 54.8276 | 0.120438
54.7662 | 0.1660377 | 54.8071 | 0.1101928 | 54.8071 | 0.5048077 | 54.8276 | 0.1091142 | 54.848 | 0.1167883
54.7867 | 0.1283019 | 54.8276 | 0.1294766 | 54.8276 | 0.5961538 | 54.8481 | 0.127086 | 54.8685 | 0.1313869
54.8071 | 0.1433962 | 54.848 | 0.09917355 | 54.848 | 0.5384615 | 54.8685 | 0.156611 | 54.8889 | 0.1423358
54.8276 | 0.1584906 | 54.8685 | 0.09917355 | 54.8685 | 0.6057692 | 54.889 | 0.1668806 | 54.9094 | 0.1605839
54.8481 | 0.09811321 | 54.889 | 0.1184573 | 54.889 | 0.6923077 | 54.9095 | 0.1283697 | 54.9299 | 0.1459854
54.8685 | 0.1056604 | 54.9094 | 0.1404959 | 54.9094 | 0.5865385 | 54.9299 | 0.1245186 | 54.9503 | 0.1934307
54.889 | 0.09811321 | 54.9299 | 0.1184573 | 54.9299 | 0.5817308 | 54.9504 | 0.1360719 | 54.9708 | 0.1167883
54.9094 | 0.1132075 | 54.9503 | 0.1157025 | 54.9503 | 0.6009615 | 54.9708 | 0.1373556 | 54.9912 | 0.1350365
54.9299 | 0.1207547 | 54.9708 | 0.09641873 | 54.9708 | 0.6346154 | 54.9913 | 0.1540436 | 55.0117 | 0.09854015
54.9503 | 0.09433962 | 54.9912 | 0.09641873 | 54.9912 | 0.6346154 | 55.0117 | 0.1450578 | 55.0321 | 0.1459854
54.9708 | 0.1245283 | 55.0117 | 0.1019284 | 55.0117 | 0.6153846 | 55.0322 | 0.1476252 | 55.0526 | 0.1313869
54.9912 | 0.05283019 | 55.0321 | 0.09090909 | 55.0321 | 0.6923077 | 55.0526 | 0.127086 | 55.073 | 0.1240876
55.0117 | 0.1018868 | 55.0526 | 0.09366391 | 55.0526 | 0.6586538 | 55.0731 | 0.1617458 | 55.0935 | 0.1313869
55.0322 | 0.06415094 | 55.0731 | 0.09917355 | 55.0731 | 0.6538462 | 55.0936 | 0.156611 | 55.114 | 0.1094891
55.0526 | 0.1433962 | 55.0935 | 0.107438 | 55.0935 | 0.5480769 | 55.114 | 0.1489089 | 55.1344 | 0.1386861
55.0731 | 0.1320755 | 55.114 | 0.09641873 | 55.114 | 0.5432692 | 55.1345 | 0.1424904 | 55.1549 | 0.1715328
55.0935 | 0.1320755 | 55.1344 | 0.1019284 | 55.1344 | 0.6682692 | 55.1549 | 0.1501926 | 55.1753 | 0.1350365
55.114 | 0.1132075 | 55.1549 | 0.09366391 | 55.1549 | 0.5048077 | 55.1754 | 0.1296534 | 55.1958 | 0.1678832
55.1344 | 0.1207547 | 55.1753 | 0.07713499 | 55.1753 | 0.6730769 | 55.1958 | 0.1412067 | 55.2162 | 0.1240876
55.1549 | 0.09056604 | 55.1958 | 0.09366391 | 55.1958 | 0.6394231 | 55.2163 | 0.1412067 | 55.2367 | 0.1532847
55.1753 | 0.04528302 | 55.2162 | 0.09917355 | 55.2162 | 0.6009615 | 55.2367 | 0.139923 | 55.2571 | 0.1605839
55.1958 | 0.109434 | 55.2367 | 0.1212121 | 55.2367 | 0.6394231 | 55.2572 | 0.1309371 | 55.2776 | 0.1459854
55.2163 | 0.1132075 | 55.2572 | 0.107438 | 55.2572 | 0.5817308 | 55.2777 | 0.1630295 | 55.2981 | 0.1386861
55.2367 | 0.1811321 | 55.2776 | 0.1322314 | 55.2776 | 0.5480769 | 55.2981 | 0.1181001 | 55.3185 | 0.1313869
55.2572 | 0.1283019 | 55.2981 | 0.1184573 | 55.2981 | 0.5673077 | 55.3186 | 0.1245186 | 55.339 | 0.1313869
55.2776 | 0.1245283 | 55.3185 | 0.107438 | 55.3185 | 0.5288462 | 55.339 | 0.1373556 | 55.3594 | 0.1313869
55.2981 | 0.1056604 | 55.339 | 0.09917355 | 55.339 | 0.5721154 | 55.3595 | 0.156611 | 55.3799 | 0.1386861
55.3185 | 0.1358491 | 55.3594 | 0.107438 | 55.3594 | 0.4855769 | 55.3799 | 0.1245186 | 55.4003 | 0.1350365
55.339 | 0.09433962 | 55.3799 | 0.1349862 | 55.3799 | 0.5384615 | 55.4004 | 0.1283697 | 55.4208 | 0.120438
55.3594 | 0.08679245 | 55.4003 | 0.107438 | 55.4003 | 0.5865385 | 55.4208 | 0.127086 | 55.4412 | 0.1313869
55.3799 | 0.08679245 | 55.4208 | 0.1157025 | 55.4208 | 0.6105769 | 55.4413 | 0.1193838 | 55.4617 | 0.1678832
55.4004 | 0.1283019 | 55.4413 | 0.06887052 | 55.4413 | 0.5432692 | 55.4618 | 0.1463415 | 55.4822 | 0.1131387
55.4208 | 0.1660377 | 55.4617 | 0.09641873 | 55.4617 | 0.6682692 | 55.4822 | 0.1463415 | 55.5026 | 0.1459854
55.4413 | 0.1283019 | 55.4822 | 0.09917355 | 55.4822 | 0.6490385 | 55.5027 | 0.139923 | 55.5231 | 0.1423358
55.4617 | 0.1320755 | 55.5026 | 0.1046832 | 55.5026 | 0.5240385 | 55.5231 | 0.1116816 | 55.5435 | 0.1313869
55.4822 | 0.08679245 | 55.5231 | 0.1101928 | 55.5231 | 0.5 | 55.5436 | 0.139923 | 55.564 | 0.149635
55.5026 | 0.1018868 | 55.5435 | 0.1404959 | 55.5435 | 0.5336538 | 55.564 | 0.1437741 | 55.5844 | 0.1642336
55.5231 | 0.1018868 | 55.564 | 0.1487603 | 55.564 | 0.5673077 | 55.5845 | 0.1591784 | 55.6049 | 0.1313869
55.5435 | 0.1584906 | 55.5844 | 0.08539945 | 55.5844 | 0.5480769 | 55.6049 | 0.1463415 | 55.6253 | 0.149635
55.564 | 0.1471698 | 55.6049 | 0.1101928 | 55.6049 | 0.6298077 | 55.6254 | 0.1232349 | 55.6458 | 0.1423358
55.5845 | 0.1132075 | 55.6254 | 0.09917355 | 55.6254 | 0.6057692 | 55.6459 | 0.156611 | 55.6663 | 0.1605839
55.6049 | 0.1207547 | 55.6458 | 0.1184573 | 55.6458 | 0.7019231 | 55.6663 | 0.1707317 | 55.6867 | 0.1313869
55.6254 | 0.1924528 | 55.6663 | 0.07713499 | 55.6663 | 0.5769231 | 55.6868 | 0.1360719 | 55.7072 | 0.1642336
55.6458 | 0.1283019 | 55.6867 | 0.1157025 | 55.6867 | 0.625 | 55.7072 | 0.1476252 | 55.7276 | 0.149635
55.6663 | 0.1056604 | 55.7072 | 0.09917355 | 55.7072 | 0.6105769 | 55.7277 | 0.1258023 | 55.7481 | 0.1569343
55.6867 | 0.1584906 | 55.7276 | 0.1157025 | 55.7276 | 0.5576923 | 55.7481 | 0.1258023 | 55.7685 | 0.1751825
55.7072 | 0.1283019 | 55.7481 | 0.1212121 | 55.7481 | 0.6538462 | 55.7686 | 0.1681643 | 55.789 | 0.1532847
55.7276 | 0.1698113 | 55.7685 | 0.1046832 | 55.7685 | 0.5817308 | 55.789 | 0.1476252 | 55.8094 | 0.1678832
55.7481 | 0.1283019 | 55.789 | 0.1515152 | 55.789 | 0.5721154 | 55.8095 | 0.1540436 | 55.8299 | 0.1350365
55.7686 | 0.07169811 | 55.8095 | 0.1322314 | 55.8095 | 0.6923077 | 55.83 | 0.139923 | 55.8504 | 0.1350365
55.789 | 0.1584906 | 55.8299 | 0.1019284 | 55.8299 | 0.5480769 | 55.8504 | 0.1797176 | 55.8708 | 0.1642336
55.8095 | 0.07169811 | 55.8504 | 0.09917355 | 55.8504 | 0.6923077 | 55.8709 | 0.1668806 | 55.8913 | 0.1678832
55.8299 | 0.1283019 | 55.8708 | 0.1019284 | 55.8708 | 0.6153846 | 55.8913 | 0.1412067 | 55.9117 | 0.1642336
55.8504 | 0.1622642 | 55.8913 | 0.1129477 | 55.8913 | 0.6634615 | 55.9118 | 0.1514763 | 55.9322 | 0.1459854
55.8708 | 0.08301887 | 55.9117 | 0.09917355 | 55.9117 | 0.6394231 | 55.9322 | 0.1617458 | 55.9526 | 0.1824818
55.8913 | 0.08301887 | 55.9322 | 0.1267218 | 55.9322 | 0.6346154 | 55.9527 | 0.1553273 | 55.9731 | 0.1970803
55.9117 | 0.1018868 | 55.9526 | 0.1570248 | 55.9526 | 0.6682692 | 55.9731 | 0.1655969 | 55.9935 | 0.2043796
55.9322 | 0.2226415 | 55.9731 | 0.1404959 | 55.9731 | 0.6298077 | 55.9936 | 0.1732991 | 56.014 | 0.2445255
55.9526 | 0.1358491 | 55.9935 | 0.1212121 | 55.9935 | 0.6105769 | 56.014 | 0.1797176 | 56.0344 | 0.2737226
55.9731 | 0.1811321 | 56.014 | 0.1763085 | 56.014 | 0.6346154 | 56.0345 | 0.1938383 | 56.0549 | 0.2445255
55.9936 | 0.1886792 | 56.0345 | 0.184573 | 56.0345 | 0.7115385 | 56.055 | 0.2156611 | 56.0754 | 0.2773723
56.014 | 0.2603774 | 56.0549 | 0.2451791 | 56.0549 | 0.7740385 | 56.0754 | 0.2259307 | 56.0958 | 0.2627737
56.0345 | 0.2415094 | 56.0754 | 0.3250689 | 56.0754 | 0.7788462 | 56.0959 | 0.2451861 | 56.1163 | 0.2992701
56.0549 | 0.354717 | 56.0958 | 0.3663912 | 56.0958 | 0.8365385 | 56.1163 | 0.2362003 | 56.1367 | 0.5547445
56.0754 | 0.4 | 56.1163 | 0.2892562 | 56.1163 | 0.8317308 | 56.1368 | 0.2426187 | 56.1572 | 0.6970803
56.0958 | 0.4566038 | 56.1367 | 0.2947658 | 56.1367 | 0.7788462 | 56.1572 | 0.2554557 | 56.1776 | 0.7335766
56.1163 | 0.3962264 | 56.1572 | 0.2506887 | 56.1572 | 0.7355769 | 56.1777 | 0.2105263 | 56.1981 | 0.5109489
56.1367 | 0.4603774 | 56.1776 | 0.2203857 | 56.1776 | 0.7403846 | 56.1981 | 0.2041078 | 56.2185 | 0.3905109
56.1572 | 0.4867925 | 56.1981 | 0.1735537 | 56.1981 | 0.7355769 | 56.2186 | 0.2323492 | 56.239 | 0.3065693
56.1777 | 0.3886792 | 56.2186 | 0.2038567 | 56.2186 | 0.6538462 | 56.2391 | 0.2015404 | 56.2595 | 0.3211679
56.1981 | 0.3735849 | 56.239 | 0.2424242 | 56.239 | 0.6730769 | 56.2595 | 0.2336329 | 56.2799 | 0.3029197
56.2186 | 0.3018868 | 56.2595 | 0.2231405 | 56.2595 | 0.7259615 | 56.28 | 0.1784339 | 56.3004 | 0.4270073
56.239 | 0.2679245 | 56.2799 | 0.1404959 | 56.2799 | 0.7259615 | 56.3004 | 0.2323492 | 56.3208 | 0.4087591
56.2595 | 0.3056604 | 56.3004 | 0.2258953 | 56.3004 | 0.75 | 56.3209 | 0.2028241 | 56.3413 | 0.3649635
56.2799 | 0.245283 | 56.3208 | 0.1432507 | 56.3208 | 0.5576923 | 56.3413 | 0.1758665 | 56.3617 | 0.3540146
56.3004 | 0.2339623 | 56.3413 | 0.1790634 | 56.3413 | 0.625 | 56.3618 | 0.1630295 | 56.3822 | 0.2591241
56.3208 | 0.1849057 | 56.3617 | 0.15427 | 56.3617 | 0.6730769 | 56.3822 | 0.1489089 | 56.4026 | 0.2591241
56.3413 | 0.2415094 | 56.3822 | 0.1212121 | 56.3822 | 0.5240385 | 56.4027 | 0.1643132 | 56.4231 | 0.2189781
56.3618 | 0.1396226 | 56.4027 | 0.1404959 | 56.4027 | 0.6394231 | 56.4232 | 0.1476252 | 56.4436 | 0.149635
56.3822 | 0.1433962 | 56.4231 | 0.107438 | 56.4231 | 0.6730769 | 56.4436 | 0.1412067 | 56.464 | 0.1861314
56.4027 | 0.2339623 | 56.4436 | 0.1267218 | 56.4436 | 0.6346154 | 56.4641 | 0.1322208 | 56.4845 | 0.1240876
56.4231 | 0.1660377 | 56.464 | 0.09366391 | 56.464 | 0.5769231 | 56.4845 | 0.1668806 | 56.5049 | 0.1678832
56.4436 | 0.1056604 | 56.4845 | 0.1046832 | 56.4845 | 0.6201923 | 56.505 | 0.1386393 | 56.5254 | 0.1423358
56.464 | 0.1849057 | 56.5049 | 0.1019284 | 56.5049 | 0.6009615 | 56.5254 | 0.1437741 | 56.5458 | 0.1532847
56.4845 | 0.0754717 | 56.5254 | 0.1487603 | 56.5254 | 0.6346154 | 56.5459 | 0.1681643 | 56.5663 | 0.1313869
56.5049 | 0.1509434 | 56.5458 | 0.07438017 | 56.5458 | 0.5817308 | 56.5663 | 0.1604621 | 56.5867 | 0.1459854
56.5254 | 0.1207547 | 56.5663 | 0.1184573 | 56.5663 | 0.6586538 | 56.5868 | 0.1309371 | 56.6072 | 0.1569343
56.5459 | 0.1660377 | 56.5868 | 0.08264463 | 56.5868 | 0.6538462 | 56.6073 | 0.1553273 | 56.6277 | 0.1788321
56.5663 | 0.07924528 | 56.6072 | 0.09917355 | 56.6072 | 0.5865385 | 56.6277 | 0.1232349 | 56.6481 | 0.1642336
56.5868 | 0.1622642 | 56.6277 | 0.09641873 | 56.6277 | 0.5721154 | 56.6482 | 0.1424904 | 56.6686 | 0.1861314
56.6072 | 0.1358491 | 56.6481 | 0.09366391 | 56.6481 | 0.6201923 | 56.6686 | 0.1463415 | 56.689 | 0.1277372
56.6277 | 0.1056604 | 56.6686 | 0.09917355 | 56.6686 | 0.6971154 | 56.6891 | 0.1296534 | 56.7095 | 0.1642336
56.6481 | 0.1849057 | 56.689 | 0.1404959 | 56.689 | 0.6923077 | 56.7095 | 0.1476252 | 56.7299 | 0.189781
56.6686 | 0.1811321 | 56.7095 | 0.1212121 | 56.7095 | 0.5048077 | 56.73 | 0.1489089 | 56.7504 | 0.1459854
56.689 | 0.09433962 | 56.7299 | 0.09641873 | 56.7299 | 0.5673077 | 56.7504 | 0.1347882 | 56.7708 | 0.1788321
56.7095 | 0.1245283 | 56.7504 | 0.08815427 | 56.7504 | 0.5 | 56.7709 | 0.127086 | 56.7913 | 0.1240876
56.73 | 0.109434 | 56.7709 | 0.0523416 | 56.7709 | 0.6490385 | 56.7914 | 0.1437741 | 56.8118 | 0.1313869
56.7504 | 0.1471698 | 56.7913 | 0.09641873 | 56.7913 | 0.5961538 | 56.8118 | 0.1360719 | 56.8322 | 0.1532847
56.7709 | 0.154717 | 56.8118 | 0.1046832 | 56.8118 | 0.6105769 | 56.8323 | 0.1386393 | 56.8527 | 0.1167883
56.7913 | 0.09056604 | 56.8322 | 0.08815427 | 56.8322 | 0.5673077 | 56.8527 | 0.1424904 | 56.8731 | 0.09489051
56.8118 | 0.2188679 | 56.8527 | 0.09090909 | 56.8527 | 0.5336538 | 56.8732 | 0.1424904 | 56.8936 | 0.1240876
56.8322 | 0.1433962 | 56.8731 | 0.107438 | 56.8731 | 0.6394231 | 56.8936 | 0.1591784 | 56.914 | 0.1459854
56.8527 | 0.1509434 | 56.8936 | 0.1184573 | 56.8936 | 0.5817308 | 56.9141 | 0.1501926 | 56.9345 | 0.1824818
56.8731 | 0.08679245 | 56.914 | 0.09641873 | 56.914 | 0.6971154 | 56.9345 | 0.1527599 | 56.9549 | 0.1678832
56.8936 | 0.1320755 | 56.9345 | 0.1129477 | 56.9345 | 0.5432692 | 56.955 | 0.1052632 | 56.9754 | 0.1423358
56.9141 | 0.09811321 | 56.955 | 0.1267218 | 56.955 | 0.5817308 | 56.9755 | 0.1373556 | 56.9959 | 0.120438
56.9345 | 0.1396226 | 56.9754 | 0.1322314 | 56.9754 | 0.6442308 | 56.9959 | 0.1373556 | 57.0163 | 0.1642336
56.955 | 0.09811321 | 56.9959 | 0.107438 | 56.9959 | 0.6346154 | 57.0164 | 0.1463415 | 57.0368 | 0.1532847
56.9754 | 0.1735849 | 57.0163 | 0.1157025 | 57.0163 | 0.6009615 | 57.0368 | 0.1476252 | 57.0572 | 0.1167883
56.9959 | 0.1396226 | 57.0368 | 0.1101928 | 57.0368 | 0.5576923 | 57.0573 | 0.1527599 | 57.0777 | 0.1532847
57.0163 | 0.1018868 | 57.0572 | 0.08539945 | 57.0572 | 0.6442308 | 57.0777 | 0.1668806 | 57.0981 | 0.1240876
57.0368 | 0.1245283 | 57.0777 | 0.107438 | 57.0777 | 0.6105769 | 57.0982 | 0.1501926 | 57.1186 | 0.1715328
57.0572 | 0.1207547 | 57.0981 | 0.1322314 | 57.0981 | 0.6923077 | 57.1186 | 0.1258023 | 57.139 | 0.1751825
57.0777 | 0.109434 | 57.1186 | 0.1157025 | 57.1186 | 0.6490385 | 57.1391 | 0.1489089 | 57.1595 | 0.1532847
57.0982 | 0.1056604 | 57.1391 | 0.1019284 | 57.1391 | 0.6153846 | 57.1596 | 0.1322208 | 57.18 | 0.1569343
57.1186 | 0.1849057 | 57.1595 | 0.1019284 | 57.1595 | 0.6057692 | 57.18 | 0.1412067 | 57.2004 | 0.1350365
57.1391 | 0.1018868 | 57.18 | 0.1019284 | 57.18 | 0.5192308 | 57.2005 | 0.1553273 | 57.2209 | 0.1788321
57.1595 | 0.109434 | 57.2004 | 0.1157025 | 57.2004 | 0.6201923 | 57.2209 | 0.1309371 | 57.2413 | 0.1642336
57.18 | 0.1584906 | 57.2209 | 0.1184573 | 57.2209 | 0.5384615 | 57.2414 | 0.1489089 | 57.2618 | 0.189781
57.2004 | 0.1283019 | 57.2413 | 0.1129477 | 57.2413 | 0.5432692 | 57.2618 | 0.1489089 | 57.2822 | 0.1678832
57.2209 | 0.1245283 | 57.2618 | 0.1157025 | 57.2618 | 0.5721154 | 57.2823 | 0.156611 | 57.3027 | 0.1532847
57.2413 | 0.07924528 | 57.2822 | 0.1515152 | 57.2822 | 0.5480769 | 57.3027 | 0.1540436 | 57.3231 | 0.1423358
57.2618 | 0.1584906 | 57.3027 | 0.1046832 | 57.3027 | 0.6298077 | 57.3232 | 0.1437741 | 57.3436 | 0.1970803
57.2823 | 0.109434 | 57.3232 | 0.1129477 | 57.3232 | 0.6346154 | 57.3437 | 0.1322208 | 57.3641 | 0.1350365
57.3027 | 0.1471698 | 57.3436 | 0.07713499 | 57.3436 | 0.5336538 | 57.3641 | 0.1527599 | 57.3845 | 0.1313869
57.3232 | 0.2150943 | 57.3641 | 0.09090909 | 57.3641 | 0.5865385 | 57.3846 | 0.1476252 | 57.405 | 0.149635
57.3436 | 0.1056604 | 57.3845 | 0.1460055 | 57.3845 | 0.6057692 | 57.405 | 0.1373556 | 57.4254 | 0.149635
57.3641 | 0.1169811 | 57.405 | 0.1212121 | 57.405 | 0.5961538 | 57.4255 | 0.1386393 | 57.4459 | 0.1532847
57.3845 | 0.1584906 | 57.4254 | 0.1184573 | 57.4254 | 0.5865385 | 57.4459 | 0.1360719 | 57.4663 | 0.120438
57.405 | 0.154717 | 57.4459 | 0.1322314 | 57.4459 | 0.6009615 | 57.4664 | 0.1424904 | 57.4868 | 0.1350365
57.4254 | 0.1320755 | 57.4663 | 0.09090909 | 57.4663 | 0.625 | 57.4868 | 0.1514763 | 57.5072 | 0.1569343
57.4459 | 0.1735849 | 57.4868 | 0.1019284 | 57.4868 | 0.6105769 | 57.5073 | 0.1347882 | 57.5277 | 0.1678832
57.4664 | 0.1056604 | 57.5073 | 0.08815427 | 57.5073 | 0.6634615 | 57.5278 | 0.1591784 | 57.5482 | 0.1313869
57.4868 | 0.09811321 | 57.5277 | 0.1157025 | 57.5277 | 0.6634615 | 57.5482 | 0.1476252 | 57.5686 | 0.1532847
57.5073 | 0.1320755 | 57.5482 | 0.1212121 | 57.5482 | 0.6105769 | 57.5687 | 0.1527599 | 57.5891 | 0.1094891
57.5277 | 0.109434 | 57.5686 | 0.107438 | 57.5686 | 0.5625 | 57.5891 | 0.1604621 | 57.6095 | 0.1569343
57.5482 | 0.0754717 | 57.5891 | 0.1570248 | 57.5891 | 0.6394231 | 57.6096 | 0.1347882 | 57.63 | 0.1678832
57.5686 | 0.1283019 | 57.6095 | 0.137741 | 57.6095 | 0.625 | 57.63 | 0.1604621 | 57.6504 | 0.1386861
57.5891 | 0.1358491 | 57.63 | 0.1322314 | 57.63 | 0.5048077 | 57.6505 | 0.1463415 | 57.6709 | 0.120438
57.6095 | 0.07924528 | 57.6504 | 0.1487603 | 57.6504 | 0.5625 | 57.6709 | 0.1501926 | 57.6913 | 0.1751825
57.63 | 0.1132075 | 57.6709 | 0.1101928 | 57.6709 | 0.5528846 | 57.6914 | 0.1489089 | 57.7118 | 0.120438
57.6505 | 0.1283019 | 57.6914 | 0.1129477 | 57.6914 | 0.5721154 | 57.7119 | 0.1835687 | 57.7323 | 0.1459854
57.6709 | 0.1169811 | 57.7118 | 0.1129477 | 57.7118 | 0.6153846 | 57.7323 | 0.1373556 | 57.7527 | 0.149635
57.6914 | 0.1207547 | 57.7323 | 0.1046832 | 57.7323 | 0.7115385 | 57.7528 | 0.1373556 | 57.7732 | 0.1386861
57.7118 | 0.09433962 | 57.7527 | 0.1184573 | 57.7527 | 0.5480769 | 57.7732 | 0.1476252 | 57.7936 | 0.1824818
57.7323 | 0.1433962 | 57.7732 | 0.1460055 | 57.7732 | 0.6394231 | 57.7937 | 0.1322208 | 57.8141 | 0.1605839
57.7527 | 0.1509434 | 57.7936 | 0.1101928 | 57.7936 | 0.6490385 | 57.8141 | 0.156611 | 57.8345 | 0.1423358
57.7732 | 0.1396226 | 57.8141 | 0.1212121 | 57.8141 | 0.6298077 | 57.8346 | 0.1514763 | 57.855 | 0.1131387
57.7936 | 0.1509434 | 57.8345 | 0.1349862 | 57.8345 | 0.6009615 | 57.855 | 0.1322208 | 57.8754 | 0.1423358
57.8141 | 0.1962264 | 57.855 | 0.1294766 | 57.855 | 0.7259615 | 57.8755 | 0.1514763 | 57.8959 | 0.1386861
57.8346 | 0.08301887 | 57.8755 | 0.1184573 | 57.8755 | 0.7019231 | 57.896 | 0.127086 | 57.9164 | 0.1386861
57.855 | 0.1622642 | 57.8959 | 0.1184573 | 57.8959 | 0.6057692 | 57.9164 | 0.1514763 | 57.9368 | 0.1131387
57.8755 | 0.154717 | 57.9164 | 0.1239669 | 57.9164 | 0.5480769 | 57.9369 | 0.1309371 | 57.9573 | 0.1532847
57.8959 | 0.1358491 | 57.9368 | 0.1404959 | 57.9368 | 0.5817308 | 57.9573 | 0.1540436 | 57.9777 | 0.1459854
57.9164 | 0.2075472 | 57.9573 | 0.1349862 | 57.9573 | 0.6057692 | 57.9778 | 0.1347882 | 57.9982 | 0.1788321
57.9368 | 0.08301887 | 57.9777 | 0.107438 | 57.9777 | 0.6105769 | 57.9982 | 0.1540436 | 58.0186 | 0.1277372
57.9573 | 0.1018868 | 57.9982 | 0.1349862 | 57.9982 | 0.6394231 | 58.0187 | 0.1386393 | 58.0391 | 0.1970803
57.9777 | 0.1283019 | 58.0186 | 0.1294766 | 58.0186 | 0.5769231 | 58.0391 | 0.1617458 | 58.0595 | 0.1605839
57.9982 | 0.1471698 | 58.0391 | 0.1432507 | 58.0391 | 0.6490385 | 58.0596 | 0.1463415 | 58.08 | 0.1605839
58.0187 | 0.1207547 | 58.0596 | 0.1322314 | 58.0596 | 0.7692308 | 58.0801 | 0.1181001 | 58.1005 | 0.1532847
58.0391 | 0.1433962 | 58.08 | 0.1404959 | 58.08 | 0.5769231 | 58.1005 | 0.1360719 | 58.1209 | 0.1240876
58.0596 | 0.1924528 | 58.1005 | 0.1487603 | 58.1005 | 0.5576923 | 58.121 | 0.139923 | 58.1414 | 0.1569343
58.08 | 0.1509434 | 58.1209 | 0.1404959 | 58.1209 | 0.6346154 | 58.1414 | 0.1360719 | 58.1618 | 0.149635
58.1005 | 0.1283019 | 58.1414 | 0.1625344 | 58.1414 | 0.5480769 | 58.1619 | 0.1501926 | 58.1823 | 0.1605839
58.1209 | 0.1207547 | 58.1618 | 0.1680441 | 58.1618 | 0.6346154 | 58.1823 | 0.1553273 | 58.2027 | 0.1350365
58.1414 | 0.1471698 | 58.1823 | 0.15427 | 58.1823 | 0.6009615 | 58.2028 | 0.1514763 | 58.2232 | 0.149635
58.1618 | 0.1169811 | 58.2027 | 0.1487603 | 58.2027 | 0.6778846 | 58.2232 | 0.1617458 | 58.2436 | 0.1751825
58.1823 | 0.1320755 | 58.2232 | 0.1680441 | 58.2232 | 0.7163462 | 58.2437 | 0.1489089 | 58.2641 | 0.1569343
58.2028 | 0.1622642 | 58.2437 | 0.1460055 | 58.2437 | 0.6394231 | 58.2642 | 0.1412067 | 58.2846 | 0.1970803
58.2232 | 0.1886792 | 58.2641 | 0.1487603 | 58.2641 | 0.6778846 | 58.2846 | 0.1527599 | 58.305 | 0.1167883
58.2437 | 0.09433962 | 58.2846 | 0.1625344 | 58.2846 | 0.6201923 | 58.3051 | 0.1707317 | 58.3255 | 0.1715328
58.2641 | 0.1509434 | 58.305 | 0.15427 | 58.305 | 0.6971154 | 58.3255 | 0.1591784 | 58.3459 | 0.1678832
58.2846 | 0.1509434 | 58.3255 | 0.1432507 | 58.3255 | 0.5817308 | 58.346 | 0.1450578 | 58.3664 | 0.1970803
58.305 | 0.1622642 | 58.3459 | 0.1322314 | 58.3459 | 0.5961538 | 58.3664 | 0.1489089 | 58.3868 | 0.1021898
58.3255 | 0.1433962 | 58.3664 | 0.1818182 | 58.3664 | 0.6105769 | 58.3869 | 0.1476252 | 58.4073 | 0.1277372
58.3459 | 0.1018868 | 58.3868 | 0.1790634 | 58.3868 | 0.5336538 | 58.4073 | 0.156611 | 58.4277 | 0.2189781
58.3664 | 0.1283019 | 58.4073 | 0.15427 | 58.4073 | 0.6298077 | 58.4278 | 0.1553273 | 58.4482 | 0.149635
58.3868 | 0.1283019 | 58.4277 | 0.1404959 | 58.4277 | 0.5817308 | 58.4482 | 0.1219512 | 58.4686 | 0.1605839
58.4073 | 0.07924528 | 58.4482 | 0.1597796 | 58.4482 | 0.6490385 | 58.4687 | 0.1643132 | 58.4891 | 0.1459854
58.4278 | 0.1132075 | 58.4687 | 0.1515152 | 58.4687 | 0.6105769 | 58.4892 | 0.1476252 | 58.5096 | 0.1642336
58.4482 | 0.1358491 | 58.4891 | 0.1239669 | 58.4891 | 0.6490385 | 58.5096 | 0.1630295 | 58.53 | 0.1788321
58.4687 | 0.1056604 | 58.5096 | 0.1267218 | 58.5096 | 0.6730769 | 58.5301 | 0.1630295 | 58.5505 | 0.1715328
58.4891 | 0.1169811 | 58.53 | 0.1763085 | 58.53 | 0.6394231 | 58.5505 | 0.1617458 | 58.5709 | 0.1715328
58.5096 | 0.08301887 | 58.5505 | 0.1487603 | 58.5505 | 0.5913462 | 58.571 | 0.139923 | 58.5914 | 0.1240876
58.53 | 0.1811321 | 58.5709 | 0.09917355 | 58.5709 | 0.6394231 | 58.5914 | 0.1591784 | 58.6118 | 0.1715328
58.5505 | 0.1886792 | 58.5914 | 0.137741 | 58.5914 | 0.6778846 | 58.6119 | 0.1450578 | 58.6323 | 0.1532847
58.5709 | 0.1018868 | 58.6118 | 0.1707989 | 58.6118 | 0.6009615 | 58.6323 | 0.1553273 | 58.6527 | 0.1277372
58.5914 | 0.1433962 | 58.6323 | 0.1460055 | 58.6323 | 0.6298077 | 58.6528 | 0.156611 | 58.6732 | 0.1824818
58.6119 | 0.1660377 | 58.6528 | 0.1404959 | 58.6528 | 0.6009615 | 58.6733 | 0.1424904 | 58.6937 | 0.1459854
58.6323 | 0.1962264 | 58.6732 | 0.1487603 | 58.6732 | 0.6201923 | 58.6937 | 0.1501926 | 58.7141 | 0.1605839
58.6528 | 0.1433962 | 58.6937 | 0.1212121 | 58.6937 | 0.6057692 | 58.7142 | 0.1668806 | 58.7346 | 0.1021898
58.6732 | 0.1396226 | 58.7141 | 0.1157025 | 58.7141 | 0.5721154 | 58.7346 | 0.1437741 | 58.755 | 0.149635
58.6937 | 0.1773585 | 58.7346 | 0.1460055 | 58.7346 | 0.6826923 | 58.7551 | 0.156611 | 58.7755 | 0.1313869
58.7141 | 0.1283019 | 58.755 | 0.1294766 | 58.755 | 0.6730769 | 58.7755 | 0.1617458 | 58.7959 | 0.1751825
58.7346 | 0.1660377 | 58.7755 | 0.1349862 | 58.7755 | 0.5432692 | 58.796 | 0.156611 | 58.8164 | 0.1277372
58.755 | 0.2 | 58.7959 | 0.09366391 | 58.7959 | 0.6394231 | 58.8164 | 0.1527599 | 58.8368 | 0.1605839
58.7755 | 0.1698113 | 58.8164 | 0.1294766 | 58.8164 | 0.6394231 | 58.8369 | 0.1463415 | 58.8573 | 0.189781
58.796 | 0.1433962 | 58.8369 | 0.1101928 | 58.8369 | 0.6346154 | 58.8574 | 0.1412067 | 58.8778 | 0.1459854
58.8164 | 0.1471698 | 58.8573 | 0.1267218 | 58.8573 | 0.5144231 | 58.8778 | 0.1655969 | 58.8982 | 0.2043796
58.8369 | 0.1320755 | 58.8778 | 0.15427 | 58.8778 | 0.6394231 | 58.8983 | 0.139923 | 58.9187 | 0.1605839
58.8573 | 0.2113208 | 58.8982 | 0.137741 | 58.8982 | 0.7115385 | 58.9187 | 0.1655969 | 58.9391 | 0.1678832
58.8778 | 0.2188679 | 58.9187 | 0.1322314 | 58.9187 | 0.7692308 | 58.9392 | 0.156611 | 58.9596 | 0.1678832
58.8982 | 0.1283019 | 58.9391 | 0.137741 | 58.9391 | 0.6586538 | 58.9596 | 0.1335045 | 58.98 | 0.1423358
58.9187 | 0.1584906 | 58.9596 | 0.1267218 | 58.9596 | 0.5192308 | 58.9801 | 0.1309371 | 59.0005 | 0.1350365
58.9391 | 0.1509434 | 58.98 | 0.1349862 | 58.98 | 0.6201923 | 59.0005 | 0.1501926 | 59.0209 | 0.1824818
58.9596 | 0.1320755 | 59.0005 | 0.1212121 | 59.0005 | 0.6586538 | 59.021 | 0.1373556 | 59.0414 | 0.1532847
58.9801 | 0.1396226 | 59.021 | 0.1515152 | 59.021 | 0.6201923 | 59.0415 | 0.1643132 | 59.0619 | 0.1313869
59.0005 | 0.154717 | 59.0414 | 0.1322314 | 59.0414 | 0.6105769 | 59.0619 | 0.1424904 | 59.0823 | 0.1423358
59.021 | 0.1509434 | 59.0619 | 0.1460055 | 59.0619 | 0.625 | 59.0824 | 0.1643132 | 59.1028 | 0.1313869
59.0414 | 0.2566038 | 59.0823 | 0.1404959 | 59.0823 | 0.6153846 | 59.1028 | 0.1553273 | 59.1232 | 0.1459854
59.0619 | 0.1509434 | 59.1028 | 0.1432507 | 59.1028 | 0.7019231 | 59.1233 | 0.1578947 | 59.1437 | 0.1934307
59.0823 | 0.1358491 | 59.1232 | 0.1046832 | 59.1232 | 0.5961538 | 59.1437 | 0.1501926 | 59.1641 | 0.1532847
59.1028 | 0.1169811 | 59.1437 | 0.1212121 | 59.1437 | 0.7019231 | 59.1642 | 0.1501926 | 59.1846 | 0.1788321
59.1232 | 0.154717 | 59.1641 | 0.1267218 | 59.1641 | 0.5144231 | 59.1846 | 0.1578947 | 59.205 | 0.1423358
59.1437 | 0.1773585 | 59.1846 | 0.1515152 | 59.1846 | 0.6057692 | 59.2051 | 0.1604621 | 59.2255 | 0.1642336
59.1642 | 0.1660377 | 59.2051 | 0.1019284 | 59.2051 | 0.6153846 | 59.2256 | 0.1745828 | 59.246 | 0.1459854
59.1846 | 0.1396226 | 59.2255 | 0.1239669 | 59.2255 | 0.6201923 | 59.246 | 0.1514763 | 59.2664 | 0.1934307
59.2051 | 0.1471698 | 59.246 | 0.1212121 | 59.246 | 0.5480769 | 59.2665 | 0.1643132 | 59.2869 | 0.149635
59.2255 | 0.1622642 | 59.2664 | 0.1349862 | 59.2664 | 0.6682692 | 59.2869 | 0.1450578 | 59.3073 | 0.1751825
59.246 | 0.1811321 | 59.2869 | 0.1046832 | 59.2869 | 0.5336538 | 59.3074 | 0.1412067 | 59.3278 | 0.2262774
59.2664 | 0.1471698 | 59.3073 | 0.09917355 | 59.3073 | 0.7163462 | 59.3278 | 0.1489089 | 59.3482 | 0.1642336
59.2869 | 0.1886792 | 59.3278 | 0.1349862 | 59.3278 | 0.6442308 | 59.3483 | 0.1347882 | 59.3687 | 0.1532847
59.3073 | 0.1471698 | 59.3482 | 0.1515152 | 59.3482 | 0.6009615 | 59.3687 | 0.1412067 | 59.3891 | 0.1642336
59.3278 | 0.1396226 | 59.3687 | 0.1432507 | 59.3687 | 0.6875 | 59.3892 | 0.1578947 | 59.4096 | 0.1569343
59.3483 | 0.1509434 | 59.3892 | 0.1157025 | 59.3892 | 0.5673077 | 59.4097 | 0.1604621 | 59.4301 | 0.2007299
59.3687 | 0.154717 | 59.4096 | 0.1157025 | 59.4096 | 0.6634615 | 59.4301 | 0.1489089 | 59.4505 | 0.1751825
59.3892 | 0.1735849 | 59.4301 | 0.1322314 | 59.4301 | 0.6442308 | 59.4506 | 0.1476252 | 59.471 | 0.1277372
59.4096 | 0.1622642 | 59.4505 | 0.1349862 | 59.4505 | 0.6298077 | 59.471 | 0.1527599 | 59.4914 | 0.1642336
59.4301 | 0.2415094 | 59.471 | 0.1267218 | 59.471 | 0.5192308 | 59.4915 | 0.1514763 | 59.5119 | 0.2007299
59.4505 | 0.1433962 | 59.4914 | 0.1157025 | 59.4914 | 0.7019231 | 59.5119 | 0.1527599 | 59.5323 | 0.1605839
59.471 | 0.1660377 | 59.5119 | 0.1157025 | 59.5119 | 0.7115385 | 59.5324 | 0.1412067 | 59.5528 | 0.1788321
59.4914 | 0.1698113 | 59.5323 | 0.1404959 | 59.5323 | 0.6346154 | 59.5528 | 0.1540436 | 59.5732 | 0.1824818
59.5119 | 0.1849057 | 59.5528 | 0.1239669 | 59.5528 | 0.5192308 | 59.5733 | 0.1668806 | 59.5937 | 0.1788321
59.5324 | 0.1735849 | 59.5733 | 0.1212121 | 59.5733 | 0.5336538 | 59.5938 | 0.1604621 | 59.6142 | 0.1788321
59.5528 | 0.09811321 | 59.5937 | 0.1322314 | 59.5937 | 0.5769231 | 59.6142 | 0.1630295 | 59.6346 | 0.1386861
59.5733 | 0.1018868 | 59.6142 | 0.1487603 | 59.6142 | 0.6346154 | 59.6347 | 0.1630295 | 59.6551 | 0.1678832
59.5937 | 0.2037736 | 59.6346 | 0.1515152 | 59.6346 | 0.6682692 | 59.6551 | 0.1463415 | 59.6755 | 0.1605839
59.6142 | 0.1660377 | 59.6551 | 0.1267218 | 59.6551 | 0.7211538 | 59.6756 | 0.1489089 | 59.696 | 0.1532847
59.6346 | 0.2188679 | 59.6755 | 0.1432507 | 59.6755 | 0.6875 | 59.696 | 0.1604621 | 59.7164 | 0.1788321
59.6551 | 0.1849057 | 59.696 | 0.1129477 | 59.696 | 0.625 | 59.7165 | 0.1784339 | 59.7369 | 0.1642336
59.6755 | 0.1773585 | 59.7164 | 0.1157025 | 59.7164 | 0.5625 | 59.7369 | 0.139923 | 59.7573 | 0.1313869
59.696 | 0.1660377 | 59.7369 | 0.1294766 | 59.7369 | 0.6490385 | 59.7574 | 0.1437741 | 59.7778 | 0.1605839
59.7165 | 0.09433962 | 59.7574 | 0.1322314 | 59.7574 | 0.5913462 | 59.7779 | 0.1489089 | 59.7983 | 0.1751825
59.7369 | 0.1509434 | 59.7778 | 0.1101928 | 59.7778 | 0.6201923 | 59.7983 | 0.1861361 | 59.8187 | 0.1715328
59.7574 | 0.1245283 | 59.7983 | 0.1129477 | 59.7983 | 0.6490385 | 59.8188 | 0.156611 | 59.8392 | 0.1934307
59.7778 | 0.1584906 | 59.8187 | 0.1212121 | 59.8187 | 0.7163462 | 59.8392 | 0.1360719 | 59.8596 | 0.1569343
59.7983 | 0.1886792 | 59.8392 | 0.1046832 | 59.8392 | 0.625 | 59.8597 | 0.139923 | 59.8801 | 0.1605839
59.8187 | 0.1698113 | 59.8596 | 0.1046832 | 59.8596 | 0.6538462 | 59.8801 | 0.1553273 | 59.9005 | 0.149635
59.8392 | 0.1773585 | 59.8801 | 0.1294766 | 59.8801 | 0.6730769 | 59.9006 | 0.1463415 | 59.921 | 0.149635
59.8596 | 0.154717 | 59.9005 | 0.1046832 | 59.9005 | 0.6923077 | 59.921 | 0.1617458 | 59.9414 | 0.189781
59.8801 | 0.1283019 | 59.921 | 0.1157025 | 59.921 | 0.5480769 | 59.9415 | 0.1540436 | 59.9619 | 0.1751825
59.9006 | 0.1622642 | 59.9415 | 0.09641873 | 59.9415 | 0.5721154 | 59.962 | 0.1527599 | 59.9824 | 0.2189781
59.921 | 0.2415094 | 59.9619 | 0.1294766 | 59.9619 | 0.5336538 | 59.9824 | 0.1501926 | 60.0028 | 0.2335766
59.9415 | 0.2188679 | 59.9824 | 0.1129477 | 59.9824 | 0.6346154 | 60.0029 | 0.1591784 | 60.0233 | 0.1861314
59.9619 | 0.1433962 | 60.0028 | 0.1349862 | 60.0028 | 0.7788462 | 60.0233 | 0.1771502 | 60.0437 | 0.1569343
59.9824 | 0.1584906 | 60.0233 | 0.15427 | 60.0233 | 0.5673077 | 60.0438 | 0.1476252 | 60.0642 | 0.1532847
60.0028 | 0.1509434 | 60.0437 | 0.184573 | 60.0437 | 0.6298077 | 60.0642 | 0.1347882 | 60.0846 | 0.1678832
60.0233 | 0.1584906 | 60.0642 | 0.1597796 | 60.0642 | 0.6778846 | 60.0847 | 0.1437741 | 60.1051 | 0.2116788
60.0437 | 0.1698113 | 60.0846 | 0.1129477 | 60.0846 | 0.6538462 | 60.1051 | 0.1347882 | 60.1255 | 0.1751825
60.0642 | 0.1849057 | 60.1051 | 0.1157025 | 60.1051 | 0.625 | 60.1256 | 0.1591784 | 60.146 | 0.1788321
60.0847 | 0.1773585 | 60.1256 | 0.15427 | 60.1256 | 0.5673077 | 60.1461 | 0.1437741 | 60.1665 | 0.1313869
60.1051 | 0.1320755 | 60.146 | 0.1101928 | 60.146 | 0.5288462 | 60.1665 | 0.1848524 | 60.1869 | 0.2007299
60.1256 | 0.1622642 | 60.1665 | 0.1432507 | 60.1665 | 0.6394231 | 60.187 | 0.1643132 | 60.2074 | 0.1970803
60.146 | 0.1320755 | 60.1869 | 0.1239669 | 60.1869 | 0.5721154 | 60.2074 | 0.182285 | 60.2278 | 0.1824818
60.1665 | 0.2415094 | 60.2074 | 0.1322314 | 60.2074 | 0.5240385 | 60.2279 | 0.1887035 | 60.2483 | 0.2189781
60.1869 | 0.1471698 | 60.2278 | 0.107438 | 60.2278 | 0.6201923 | 60.2483 | 0.1424904 | 60.2687 | 0.1934307
60.2074 | 0.2150943 | 60.2483 | 0.1157025 | 60.2483 | 0.6875 | 60.2688 | 0.1527599 | 60.2892 | 0.120438
60.2278 | 0.1018868 | 60.2687 | 0.1019284 | 60.2687 | 0.6682692 | 60.2892 | 0.1630295 | 60.3096 | 0.149635
60.2483 | 0.1207547 | 60.2892 | 0.1157025 | 60.2892 | 0.5480769 | 60.3097 | 0.1720154 | 60.3301 | 0.1715328
60.2688 | 0.1169811 | 60.3097 | 0.09090909 | 60.3097 | 0.6634615 | 60.3302 | 0.1514763 | 60.3506 | 0.2226277
60.2892 | 0.1698113 | 60.3301 | 0.1101928 | 60.3301 | 0.6105769 | 60.3506 | 0.1283697 | 60.371 | 0.1788321
60.3097 | 0.2716981 | 60.3506 | 0.1404959 | 60.3506 | 0.6490385 | 60.3711 | 0.1489089 | 60.3915 | 0.1569343
60.3301 | 0.154717 | 60.371 | 0.1432507 | 60.371 | 0.5048077 | 60.3915 | 0.1463415 | 60.4119 | 0.1970803
60.3506 | 0.1660377 | 60.3915 | 0.1349862 | 60.3915 | 0.6538462 | 60.412 | 0.1501926 | 60.4324 | 0.1569343
60.371 | 0.1433962 | 60.4119 | 0.1157025 | 60.4119 | 0.6105769 | 60.4324 | 0.1630295 | 60.4528 | 0.1678832
60.3915 | 0.1207547 | 60.4324 | 0.1322314 | 60.4324 | 0.6153846 | 60.4529 | 0.1745828 | 60.4733 | 0.1861314
60.4119 | 0.1509434 | 60.4528 | 0.1101928 | 60.4528 | 0.6346154 | 60.4733 | 0.1437741 | 60.4937 | 0.1569343
60.4324 | 0.1358491 | 60.4733 | 0.09090909 | 60.4733 | 0.6634615 | 60.4938 | 0.1745828 | 60.5142 | 0.2007299
60.4529 | 0.1471698 | 60.4938 | 0.09366391 | 60.4938 | 0.6394231 | 60.5143 | 0.169448 | 60.5347 | 0.149635
60.4733 | 0.1207547 | 60.5142 | 0.1101928 | 60.5142 | 0.6057692 | 60.5347 | 0.1412067 | 60.5551 | 0.1313869
60.4938 | 0.1283019 | 60.5347 | 0.1349862 | 60.5347 | 0.7307692 | 60.5552 | 0.1630295 | 60.5756 | 0.1715328
60.5142 | 0.2339623 | 60.5551 | 0.1212121 | 60.5551 | 0.5817308 | 60.5756 | 0.1681643 | 60.596 | 0.1423358
60.5347 | 0.1471698 | 60.5756 | 0.1404959 | 60.5756 | 0.7307692 | 60.5961 | 0.1976893 | 60.6165 | 0.1861314
60.5551 | 0.1169811 | 60.596 | 0.1294766 | 60.596 | 0.6057692 | 60.6165 | 0.1578947 | 60.6369 | 0.1678832
60.5756 | 0.2301887 | 60.6165 | 0.1046832 | 60.6165 | 0.5865385 | 60.637 | 0.195122 | 60.6574 | 0.2153285
60.596 | 0.1660377 | 60.6369 | 0.1129477 | 60.6369 | 0.6826923 | 60.6574 | 0.1450578 | 60.6778 | 0.1751825
60.6165 | 0.2037736 | 60.6574 | 0.1432507 | 60.6574 | 0.6153846 | 60.6779 | 0.1347882 | 60.6983 | 0.229927
60.637 | 0.1698113 | 60.6779 | 0.1735537 | 60.6779 | 0.625 | 60.6984 | 0.1732991 | 60.7188 | 0.1970803
60.6574 | 0.1622642 | 60.6983 | 0.1404959 | 60.6983 | 0.7067308 | 60.7188 | 0.1489089 | 60.7392 | 0.1350365
60.6779 | 0.1735849 | 60.7188 | 0.1212121 | 60.7188 | 0.5384615 | 60.7393 | 0.1668806 | 60.7597 | 0.1642336
60.6983 | 0.1207547 | 60.7392 | 0.1267218 | 60.7392 | 0.6682692 | 60.7597 | 0.1617458 | 60.7801 | 0.1423358
60.7188 | 0.1433962 | 60.7597 | 0.1129477 | 60.7597 | 0.5721154 | 60.7802 | 0.1617458 | 60.8006 | 0.1751825
60.7392 | 0.1735849 | 60.7801 | 0.1212121 | 60.7801 | 0.5192308 | 60.8006 | 0.1578947 | 60.821 | 0.1861314
60.7597 | 0.1622642 | 60.8006 | 0.1212121 | 60.8006 | 0.5769231 | 60.8211 | 0.1745828 | 60.8415 | 0.2080292
60.7801 | 0.08301887 | 60.821 | 0.1432507 | 60.821 | 0.6971154 | 60.8415 | 0.1758665 | 60.8619 | 0.1861314
60.8006 | 0.2301887 | 60.8415 | 0.1404959 | 60.8415 | 0.7211538 | 60.862 | 0.1655969 | 60.8824 | 0.2481752
60.8211 | 0.1132075 | 60.862 | 0.1267218 | 60.862 | 0.5384615 | 60.8825 | 0.156611 | 60.9029 | 0.1751825
60.8415 | 0.2037736 | 60.8824 | 0.1487603 | 60.8824 | 0.6634615 | 60.9029 | 0.169448 | 60.9233 | 0.1788321
60.862 | 0.2188679 | 60.9029 | 0.1267218 | 60.9029 | 0.7163462 | 60.9234 | 0.1681643 | 60.9438 | 0.149635
60.8824 | 0.1245283 | 60.9233 | 0.1404959 | 60.9233 | 0.6490385 | 60.9438 | 0.1604621 | 60.9642 | 0.1788321
60.9029 | 0.1245283 | 60.9438 | 0.1157025 | 60.9438 | 0.6105769 | 60.9643 | 0.1476252 | 60.9847 | 0.189781
60.9233 | 0.2075472 | 60.9642 | 0.1735537 | 60.9642 | 0.6394231 | 60.9847 | 0.1668806 | 61.0051 | 0.1715328
60.9438 | 0.2113208 | 60.9847 | 0.1322314 | 60.9847 | 0.5817308 | 61.0052 | 0.1578947 | 61.0256 | 0.1277372
60.9642 | 0.1622642 | 61.0051 | 0.1101928 | 61.0051 | 0.6490385 | 61.0256 | 0.1655969 | 61.046 | 0.1605839
60.9847 | 0.2339623 | 61.0256 | 0.1129477 | 61.0256 | 0.6490385 | 61.0461 | 0.1630295 | 61.0665 | 0.1605839
61.0051 | 0.1698113 | 61.046 | 0.1267218 | 61.046 | 0.6105769 | 61.0665 | 0.1887035 | 61.0869 | 0.1715328
61.0256 | 0.1509434 | 61.0665 | 0.09366391 | 61.0665 | 0.6634615 | 61.087 | 0.1386393 | 61.1074 | 0.2080292
61.0461 | 0.1207547 | 61.087 | 0.1707989 | 61.087 | 0.7067308 | 61.1075 | 0.1463415 | 61.1279 | 0.189781
61.0665 | 0.2264151 | 61.1074 | 0.1597796 | 61.1074 | 0.5721154 | 61.1279 | 0.1707317 | 61.1483 | 0.1423358
61.087 | 0.2339623 | 61.1279 | 0.08539945 | 61.1279 | 0.6153846 | 61.1484 | 0.1514763 | 61.1688 | 0.2189781
61.1074 | 0.2075472 | 61.1483 | 0.1267218 | 61.1483 | 0.7211538 | 61.1688 | 0.195122 | 61.1892 | 0.1934307
61.1279 | 0.1584906 | 61.1688 | 0.1157025 | 61.1688 | 0.6826923 | 61.1893 | 0.1732991 | 61.2097 | 0.1642336
61.1483 | 0.154717 | 61.1892 | 0.1184573 | 61.1892 | 0.4711538 | 61.2097 | 0.1514763 | 61.2301 | 0.2262774
61.1688 | 0.1773585 | 61.2097 | 0.1184573 | 61.2097 | 0.6682692 | 61.2302 | 0.1553273 | 61.2506 | 0.1861314
61.1892 | 0.1283019 | 61.2301 | 0.1322314 | 61.2301 | 0.5721154 | 61.2506 | 0.1540436 | 61.271 | 0.1532847
61.2097 | 0.1698113 | 61.2506 | 0.1404959 | 61.2506 | 0.5625 | 61.2711 | 0.1412067 | 61.2915 | 0.1642336
61.2302 | 0.1584906 | 61.2711 | 0.15427 | 61.2711 | 0.6682692 | 61.2916 | 0.1681643 | 61.312 | 0.1350365
61.2506 | 0.1773585 | 61.2915 | 0.1487603 | 61.2915 | 0.5625 | 61.312 | 0.1437741 | 61.3324 | 0.1751825
61.2711 | 0.1584906 | 61.312 | 0.1101928 | 61.312 | 0.6971154 | 61.3325 | 0.1668806 | 61.3529 | 0.1459854
61.2915 | 0.1396226 | 61.3324 | 0.1294766 | 61.3324 | 0.5961538 | 61.3529 | 0.1771502 | 61.3733 | 0.1569343
61.312 | 0.1471698 | 61.3529 | 0.1294766 | 61.3529 | 0.7307692 | 61.3734 | 0.1848524 | 61.3938 | 0.1386861
61.3324 | 0.1207547 | 61.3733 | 0.1625344 | 61.3733 | 0.5480769 | 61.3938 | 0.1604621 | 61.4142 | 0.1824818
61.3529 | 0.1358491 | 61.3938 | 0.1184573 | 61.3938 | 0.6153846 | 61.4143 | 0.1386393 | 61.4347 | 0.1277372
61.3733 | 0.1622642 | 61.4142 | 0.1432507 | 61.4142 | 0.625 | 61.4347 | 0.156611 | 61.4551 | 0.189781
61.3938 | 0.1509434 | 61.4347 | 0.1212121 | 61.4347 | 0.6057692 | 61.4552 | 0.1643132 | 61.4756 | 0.2226277
61.4143 | 0.1924528 | 61.4552 | 0.1019284 | 61.4552 | 0.6009615 | 61.4757 | 0.1604621 | 61.4961 | 0.149635
61.4347 | 0.1132075 | 61.4756 | 0.1212121 | 61.4756 | 0.5384615 | 61.4961 | 0.1578947 | 61.5165 | 0.1642336
61.4552 | 0.1018868 | 61.4961 | 0.1184573 | 61.4961 | 0.6778846 | 61.5166 | 0.1720154 | 61.537 | 0.1605839
61.4756 | 0.1622642 | 61.5165 | 0.1460055 | 61.5165 | 0.5769231 | 61.537 | 0.1540436 | 61.5574 | 0.1642336
61.4961 | 0.1358491 | 61.537 | 0.1267218 | 61.537 | 0.7451923 | 61.5575 | 0.1681643 | 61.5779 | 0.1605839
61.5165 | 0.1735849 | 61.5574 | 0.1349862 | 61.5574 | 0.6634615 | 61.5779 | 0.1527599 | 61.5983 | 0.1934307
61.537 | 0.1169811 | 61.5779 | 0.1515152 | 61.5779 | 0.6971154 | 61.5984 | 0.1424904 | 61.6188 | 0.1459854
61.5574 | 0.1132075 | 61.5983 | 0.1460055 | 61.5983 | 0.5817308 | 61.6188 | 0.1386393 | 61.6392 | 0.1532847
61.5779 | 0.1283019 | 61.6188 | 0.1157025 | 61.6188 | 0.7211538 | 61.6393 | 0.1463415 | 61.6597 | 0.1532847
61.5984 | 0.1849057 | 61.6393 | 0.1322314 | 61.6393 | 0.7019231 | 61.6598 | 0.1424904 | 61.6802 | 0.1605839
61.6188 | 0.1433962 | 61.6597 | 0.1184573 | 61.6597 | 0.5384615 | 61.6802 | 0.156611 | 61.7006 | 0.2116788
61.6393 | 0.2 | 61.6802 | 0.1157025 | 61.6802 | 0.6634615 | 61.7007 | 0.1835687 | 61.7211 | 0.1605839
61.6597 | 0.1245283 | 61.7006 | 0.1101928 | 61.7006 | 0.6442308 | 61.7211 | 0.1771502 | 61.7415 | 0.1277372
61.6802 | 0.1396226 | 61.7211 | 0.09917355 | 61.7211 | 0.7163462 | 61.7416 | 0.156611 | 61.762 | 0.2116788
61.7006 | 0.1358491 | 61.7415 | 0.1212121 | 61.7415 | 0.5913462 | 61.762 | 0.1463415 | 61.7824 | 0.1751825
61.7211 | 0.1471698 | 61.762 | 0.1239669 | 61.762 | 0.6105769 | 61.7825 | 0.1412067 | 61.8029 | 0.1934307
61.7415 | 0.09433962 | 61.7824 | 0.1597796 | 61.7824 | 0.7692308 | 61.8029 | 0.1707317 | 61.8233 | 0.1751825
61.762 | 0.1698113 | 61.8029 | 0.1267218 | 61.8029 | 0.5625 | 61.8234 | 0.1784339 | 61.8438 | 0.1824818
61.7825 | 0.09056604 | 61.8234 | 0.1212121 | 61.8234 | 0.6538462 | 61.8439 | 0.1540436 | 61.8643 | 0.1824818
61.8029 | 0.1433962 | 61.8438 | 0.1101928 | 61.8438 | 0.5769231 | 61.8643 | 0.1501926 | 61.8847 | 0.1861314
61.8234 | 0.1245283 | 61.8643 | 0.1129477 | 61.8643 | 0.6875 | 61.8848 | 0.1424904 | 61.9052 | 0.189781
61.8438 | 0.1018868 | 61.8847 | 0.1515152 | 61.8847 | 0.6057692 | 61.9052 | 0.1527599 | 61.9256 | 0.149635
61.8643 | 0.1698113 | 61.9052 | 0.1019284 | 61.9052 | 0.5384615 | 61.9257 | 0.1553273 | 61.9461 | 0.1605839
61.8847 | 0.1132075 | 61.9256 | 0.1404959 | 61.9256 | 0.625 | 61.9461 | 0.1296534 | 61.9665 | 0.1751825
61.9052 | 0.1245283 | 61.9461 | 0.1184573 | 61.9461 | 0.4951923 | 61.9666 | 0.1360719 | 61.987 | 0.1751825
61.9256 | 0.1622642 | 61.9665 | 0.1267218 | 61.9665 | 0.7115385 | 61.987 | 0.1373556 | 62.0074 | 0.1240876
61.9461 | 0.07924528 | 61.987 | 0.1322314 | 61.987 | 0.5961538 | 62.0075 | 0.1758665 | 62.0279 | 0.1167883
61.9666 | 0.1698113 | 62.0075 | 0.1212121 | 62.0075 | 0.6730769 | 62.028 | 0.1540436 | 62.0484 | 0.149635
61.987 | 0.1584906 | 62.0279 | 0.08815427 | 62.0279 | 0.5625 | 62.0484 | 0.1591784 | 62.0688 | 0.1678832
62.0075 | 0.1169811 | 62.0484 | 0.1460055 | 62.0484 | 0.5769231 | 62.0689 | 0.1835687 | 62.0893 | 0.1861314
62.0279 | 0.09056604 | 62.0688 | 0.137741 | 62.0688 | 0.6346154 | 62.0893 | 0.1681643 | 62.1097 | 0.1824818
62.0484 | 0.1396226 | 62.0893 | 0.1101928 | 62.0893 | 0.6105769 | 62.1098 | 0.1707317 | 62.1302 | 0.189781
62.0688 | 0.1433962 | 62.1097 | 0.1735537 | 62.1097 | 0.5961538 | 62.1302 | 0.1450578 | 62.1506 | 0.1642336
62.0893 | 0.1735849 | 62.1302 | 0.15427 | 62.1302 | 0.6490385 | 62.1507 | 0.1720154 | 62.1711 | 0.1605839
62.1097 | 0.07924528 | 62.1506 | 0.09641873 | 62.1506 | 0.6875 | 62.1711 | 0.1810013 | 62.1915 | 0.1167883
62.1302 | 0.1433962 | 62.1711 | 0.137741 | 62.1711 | 0.6105769 | 62.1916 | 0.1527599 | 62.212 | 0.1569343
62.1507 | 0.1811321 | 62.1916 | 0.1625344 | 62.1916 | 0.5576923 | 62.2121 | 0.1617458 | 62.2325 | 0.2007299
62.1711 | 0.1169811 | 62.212 | 0.1239669 | 62.212 | 0.5528846 | 62.2325 | 0.1553273 | 62.2529 | 0.1423358
62.1916 | 0.1735849 | 62.2325 | 0.1652893 | 62.2325 | 0.6298077 | 62.253 | 0.1720154 | 62.2734 | 0.149635
62.212 | 0.1849057 | 62.2529 | 0.1349862 | 62.2529 | 0.5913462 | 62.2734 | 0.1540436 | 62.2938 | 0.1459854
62.2325 | 0.2 | 62.2734 | 0.1487603 | 62.2734 | 0.5480769 | 62.2939 | 0.1412067 | 62.3143 | 0.1459854
62.2529 | 0.1924528 | 62.2938 | 0.1267218 | 62.2938 | 0.6009615 | 62.3143 | 0.156611 | 62.3347 | 0.2080292
62.2734 | 0.1018868 | 62.3143 | 0.1046832 | 62.3143 | 0.7115385 | 62.3348 | 0.1771502 | 62.3552 | 0.1970803
62.2938 | 0.1207547 | 62.3347 | 0.1487603 | 62.3347 | 0.5913462 | 62.3552 | 0.156611 | 62.3756 | 0.1678832
62.3143 | 0.0754717 | 62.3552 | 0.137741 | 62.3552 | 0.6586538 | 62.3757 | 0.1668806 | 62.3961 | 0.1605839
62.3348 | 0.1584906 | 62.3757 | 0.1046832 | 62.3757 | 0.5673077 | 62.3962 | 0.1848524 | 62.4166 | 0.1970803
62.3552 | 0.1584906 | 62.3961 | 0.137741 | 62.3961 | 0.625 | 62.4166 | 0.1681643 | 62.437 | 0.2080292
62.3757 | 0.1622642 | 62.4166 | 0.07438017 | 62.4166 | 0.6153846 | 62.4371 | 0.1655969 | 62.4575 | 0.1459854
62.3961 | 0.2 | 62.437 | 0.1184573 | 62.437 | 0.625 | 62.4575 | 0.1643132 | 62.4779 | 0.2007299
62.4166 | 0.1207547 | 62.4575 | 0.1157025 | 62.4575 | 0.5817308 | 62.478 | 0.1283697 | 62.4984 | 0.1459854
62.437 | 0.1698113 | 62.4779 | 0.1184573 | 62.4779 | 0.5817308 | 62.4984 | 0.1514763 | 62.5188 | 0.1350365
62.4575 | 0.2 | 62.4984 | 0.1322314 | 62.4984 | 0.6442308 | 62.5189 | 0.1668806 | 62.5393 | 0.1642336
62.4779 | 0.1622642 | 62.5188 | 0.1349862 | 62.5188 | 0.6490385 | 62.5393 | 0.1386393 | 62.5597 | 0.1569343
62.4984 | 0.1018868 | 62.5393 | 0.1212121 | 62.5393 | 0.6057692 | 62.5598 | 0.1335045 | 62.5802 | 0.1423358
62.5189 | 0.1584906 | 62.5598 | 0.1349862 | 62.5598 | 0.6778846 | 62.5803 | 0.1412067 | 62.6007 | 0.1751825
62.5393 | 0.1811321 | 62.5802 | 0.1460055 | 62.5802 | 0.5576923 | 62.6007 | 0.1617458 | 62.6211 | 0.1824818
62.5598 | 0.1660377 | 62.6007 | 0.1763085 | 62.6007 | 0.7259615 | 62.6212 | 0.1630295 | 62.6416 | 0.1824818
62.5802 | 0.1509434 | 62.6211 | 0.1046832 | 62.6211 | 0.5528846 | 62.6416 | 0.1386393 | 62.662 | 0.120438
62.6007 | 0.109434 | 62.6416 | 0.107438 | 62.6416 | 0.625 | 62.6621 | 0.1386393 | 62.6825 | 0.1386861
62.6211 | 0.1509434 | 62.662 | 0.1239669 | 62.662 | 0.5576923 | 62.6825 | 0.1527599 | 62.7029 | 0.1569343
62.6416 | 0.2 | 62.6825 | 0.1019284 | 62.6825 | 0.6586538 | 62.703 | 0.1540436 | 62.7234 | 0.1605839
62.662 | 0.1811321 | 62.7029 | 0.1019284 | 62.7029 | 0.6057692 | 62.7234 | 0.1617458 | 62.7438 | 0.1678832
62.6825 | 0.1584906 | 62.7234 | 0.1349862 | 62.7234 | 0.5480769 | 62.7439 | 0.1578947 | 62.7643 | 0.1459854
62.703 | 0.1698113 | 62.7439 | 0.1432507 | 62.7439 | 0.7115385 | 62.7644 | 0.1309371 | 62.7848 | 0.1459854
62.7234 | 0.1283019 | 62.7643 | 0.1046832 | 62.7643 | 0.7019231 | 62.7848 | 0.1360719 | 62.8052 | 0.1605839
62.7439 | 0.1849057 | 62.7848 | 0.1515152 | 62.7848 | 0.6394231 | 62.8053 | 0.1707317 | 62.8257 | 0.1423358
62.7643 | 0.2150943 | 62.8052 | 0.1432507 | 62.8052 | 0.6009615 | 62.8257 | 0.1489089 | 62.8461 | 0.1824818
62.7848 | 0.1396226 | 62.8257 | 0.1349862 | 62.8257 | 0.6057692 | 62.8462 | 0.1463415 | 62.8666 | 0.1788321
62.8052 | 0.1283019 | 62.8461 | 0.1212121 | 62.8461 | 0.5144231 | 62.8666 | 0.1347882 | 62.887 | 0.1605839
62.8257 | 0.2830189 | 62.8666 | 0.1019284 | 62.8666 | 0.6442308 | 62.8871 | 0.1527599 | 62.9075 | 0.1131387
62.8461 | 0.2 | 62.887 | 0.107438 | 62.887 | 0.5865385 | 62.9075 | 0.1412067 | 62.9279 | 0.1240876
62.8666 | 0.1622642 | 62.9075 | 0.09366391 | 62.9075 | 0.5913462 | 62.928 | 0.1578947 | 62.9484 | 0.1751825
62.8871 | 0.1698113 | 62.928 | 0.1157025 | 62.928 | 0.5913462 | 62.9485 | 0.1347882 | 62.9689 | 0.1350365
62.9075 | 0.109434 | 62.9484 | 0.1652893 | 62.9484 | 0.6442308 | 62.9689 | 0.1527599 | 62.9893 | 0.149635
62.928 | 0.1471698 | 62.9689 | 0.1046832 | 62.9689 | 0.6009615 | 62.9894 | 0.1707317 | 63.0098 | 0.1751825
62.9484 | 0.2226415 | 62.9893 | 0.09917355 | 62.9893 | 0.5721154 | 63.0098 | 0.1578947 | 63.0302 | 0.1861314
62.9689 | 0.1735849 | 63.0098 | 0.1212121 | 63.0098 | 0.5865385 | 63.0303 | 0.1373556 | 63.0507 | 0.2226277
62.9893 | 0.1660377 | 63.0302 | 0.09090909 | 63.0302 | 0.5865385 | 63.0507 | 0.1424904 | 63.0711 | 0.1569343
63.0098 | 0.1735849 | 63.0507 | 0.1349862 | 63.0507 | 0.5913462 | 63.0712 | 0.1681643 | 63.0916 | 0.1167883
63.0302 | 0.2075472 | 63.0711 | 0.1239669 | 63.0711 | 0.6538462 | 63.0916 | 0.1540436 | 63.112 | 0.1532847
63.0507 | 0.1849057 | 63.0916 | 0.1294766 | 63.0916 | 0.5913462 | 63.1121 | 0.1258023 | 63.1325 | 0.1459854
63.0712 | 0.09433962 | 63.1121 | 0.1212121 | 63.1121 | 0.5384615 | 63.1326 | 0.1604621 | 63.153 | 0.1532847
63.0916 | 0.1924528 | 63.1325 | 0.1404959 | 63.1325 | 0.6009615 | 63.153 | 0.1424904 | 63.1734 | 0.1642336
63.1121 | 0.09056604 | 63.153 | 0.1487603 | 63.153 | 0.5336538 | 63.1735 | 0.1501926 | 63.1939 | 0.2116788
63.1325 | 0.1622642 | 63.1734 | 0.1267218 | 63.1734 | 0.5384615 | 63.1939 | 0.139923 | 63.2143 | 0.1532847
63.153 | 0.1698113 | 63.1939 | 0.1019284 | 63.1939 | 0.6057692 | 63.2144 | 0.1617458 | 63.2348 | 0.1934307
63.1734 | 0.1584906 | 63.2143 | 0.09917355 | 63.2143 | 0.6730769 | 63.2348 | 0.1527599 | 63.2552 | 0.1824818
63.1939 | 0.1283019 | 63.2348 | 0.1019284 | 63.2348 | 0.7067308 | 63.2553 | 0.1527599 | 63.2757 | 0.1313869
63.2143 | 0.1396226 | 63.2552 | 0.1157025 | 63.2552 | 0.7403846 | 63.2757 | 0.1630295 | 63.2961 | 0.2007299
63.2348 | 0.1132075 | 63.2757 | 0.15427 | 63.2757 | 0.5769231 | 63.2962 | 0.1386393 | 63.3166 | 0.1240876
63.2553 | 0.09056604 | 63.2962 | 0.107438 | 63.2962 | 0.5961538 | 63.3167 | 0.1360719 | 63.3371 | 0.1678832
63.2757 | 0.1169811 | 63.3166 | 0.1046832 | 63.3166 | 0.8221154 | 63.3371 | 0.1463415 | 63.3575 | 0.1605839
63.2962 | 0.1584906 | 63.3371 | 0.09917355 | 63.3371 | 0.5769231 | 63.3576 | 0.1347882 | 63.378 | 0.1532847
63.3166 | 0.1811321 | 63.3575 | 0.1239669 | 63.3575 | 0.6298077 | 63.378 | 0.139923 | 63.3984 | 0.1386861
63.3371 | 0.1320755 | 63.378 | 0.137741 | 63.378 | 0.6826923 | 63.3985 | 0.1424904 | 63.4189 | 0.2043796
63.3575 | 0.2490566 | 63.3984 | 0.1046832 | 63.3984 | 0.5432692 | 63.4189 | 0.1681643 | 63.4393 | 0.1861314
63.378 | 0.154717 | 63.4189 | 0.1184573 | 63.4189 | 0.6057692 | 63.4394 | 0.1283697 | 63.4598 | 0.1350365
63.3984 | 0.1245283 | 63.4393 | 0.1239669 | 63.4393 | 0.6346154 | 63.4598 | 0.1553273 | 63.4802 | 0.2262774
63.4189 | 0.2 | 63.4598 | 0.1322314 | 63.4598 | 0.5336538 | 63.4803 | 0.1309371 | 63.5007 | 0.1386861
63.4393 | 0.1811321 | 63.4802 | 0.08539945 | 63.4802 | 0.5769231 | 63.5007 | 0.1476252 | 63.5211 | 0.1277372
63.4598 | 0.154717 | 63.5007 | 0.09641873 | 63.5007 | 0.6201923 | 63.5212 | 0.156611 | 63.5416 | 0.1715328
63.4803 | 0.1358491 | 63.5212 | 0.09917355 | 63.5212 | 0.6442308 | 63.5417 | 0.1463415 | 63.5621 | 0.1715328
63.5007 | 0.1773585 | 63.5416 | 0.1184573 | 63.5416 | 0.6394231 | 63.5621 | 0.1463415 | 63.5825 | 0.1824818
63.5212 | 0.1698113 | 63.5621 | 0.1157025 | 63.5621 | 0.5480769 | 63.5826 | 0.156611 | 63.603 | 0.1678832
63.5416 | 0.1245283 | 63.5825 | 0.1046832 | 63.5825 | 0.7163462 | 63.603 | 0.1527599 | 63.6234 | 0.149635
63.5621 | 0.1169811 | 63.603 | 0.08264463 | 63.603 | 0.6009615 | 63.6235 | 0.1527599 | 63.6439 | 0.1313869
63.5825 | 0.1396226 | 63.6234 | 0.08539945 | 63.6234 | 0.6057692 | 63.6439 | 0.1527599 | 63.6643 | 0.1569343
63.603 | 0.1056604 | 63.6439 | 0.1239669 | 63.6439 | 0.6057692 | 63.6644 | 0.1668806 | 63.6848 | 0.120438
63.6234 | 0.1924528 | 63.6643 | 0.1046832 | 63.6643 | 0.6346154 | 63.6848 | 0.1463415 | 63.7052 | 0.149635
63.6439 | 0.1320755 | 63.6848 | 0.1184573 | 63.6848 | 0.6538462 | 63.7053 | 0.1758665 | 63.7257 | 0.1532847
63.6644 | 0.1735849 | 63.7053 | 0.1157025 | 63.7053 | 0.6201923 | 63.7258 | 0.1181001 | 63.7462 | 0.1386861
63.6848 | 0.1584906 | 63.7257 | 0.1101928 | 63.7257 | 0.5961538 | 63.7462 | 0.1668806 | 63.7666 | 0.1386861
63.7053 | 0.1962264 | 63.7462 | 0.1046832 | 63.7462 | 0.5721154 | 63.7667 | 0.1322208 | 63.7871 | 0.1934307
63.7257 | 0.1660377 | 63.7666 | 0.1239669 | 63.7666 | 0.5625 | 63.7871 | 0.169448 | 63.8075 | 0.2116788
63.7462 | 0.1584906 | 63.7871 | 0.1267218 | 63.7871 | 0.6586538 | 63.8076 | 0.1720154 | 63.828 | 0.1715328
63.7666 | 0.09811321 | 63.8075 | 0.1046832 | 63.8075 | 0.6153846 | 63.828 | 0.1501926 | 63.8484 | 0.1861314
63.7871 | 0.1056604 | 63.828 | 0.09090909 | 63.828 | 0.6153846 | 63.8485 | 0.1501926 | 63.8689 | 0.2007299
63.8075 | 0.1660377 | 63.8484 | 0.1101928 | 63.8484 | 0.6634615 | 63.8689 | 0.1489089 | 63.8893 | 0.1824818
63.828 | 0.1207547 | 63.8689 | 0.1212121 | 63.8689 | 0.6778846 | 63.8894 | 0.1553273 | 63.9098 | 0.1350365
63.8485 | 0.2113208 | 63.8894 | 0.1101928 | 63.8894 | 0.6875 | 63.9099 | 0.1604621 | 63.9303 | 0.1058394
63.8689 | 0.2037736 | 63.9098 | 0.1239669 | 63.9098 | 0.5192308 | 63.9303 | 0.1424904 | 63.9507 | 0.1934307
63.8894 | 0.09433962 | 63.9303 | 0.07438017 | 63.9303 | 0.6346154 | 63.9508 | 0.1604621 | 63.9712 | 0.1715328
63.9098 | 0.1169811 | 63.9507 | 0.1404959 | 63.9507 | 0.6153846 | 63.9712 | 0.1347882 | 63.9916 | 0.1861314
63.9303 | 0.1509434 | 63.9712 | 0.1184573 | 63.9712 | 0.5817308 | 63.9917 | 0.1707317 | 64.0121 | 0.1788321
63.9507 | 0.1433962 | 63.9916 | 0.1349862 | 63.9916 | 0.5336538 | 64.0121 | 0.1514763 | 64.0325 | 0.1423358
63.9712 | 0.2226415 | 64.0121 | 0.1294766 | 64.0121 | 0.5817308 | 64.0326 | 0.1578947 | 64.053 | 0.1350365
63.9916 | 0.1660377 | 64.0325 | 0.1046832 | 64.0325 | 0.7115385 | 64.053 | 0.1681643 | 64.0734 | 0.2372263
64.0121 | 0.1018868 | 64.053 | 0.1267218 | 64.053 | 0.6394231 | 64.0735 | 0.1476252 | 64.0939 | 0.1532847
64.0326 | 0.1283019 | 64.0735 | 0.1157025 | 64.0735 | 0.5576923 | 64.094 | 0.156611 | 64.1144 | 0.1605839
64.053 | 0.2301887 | 64.0939 | 0.1322314 | 64.0939 | 0.6923077 | 64.1144 | 0.1501926 | 64.1348 | 0.1861314
64.0735 | 0.1735849 | 64.1144 | 0.1157025 | 64.1144 | 0.6778846 | 64.1349 | 0.1386393 | 64.1553 | 0.1459854
64.0939 | 0.1207547 | 64.1348 | 0.1157025 | 64.1348 | 0.5913462 | 64.1553 | 0.1232349 | 64.1757 | 0.1970803
64.1144 | 0.1811321 | 64.1553 | 0.07988981 | 64.1553 | 0.7115385 | 64.1758 | 0.1347882 | 64.1962 | 0.1715328
64.1348 | 0.1886792 | 64.1757 | 0.09917355 | 64.1757 | 0.6346154 | 64.1962 | 0.1681643 | 64.2166 | 0.189781
64.1553 | 0.154717 | 64.1962 | 0.137741 | 64.1962 | 0.6730769 | 64.2167 | 0.1501926 | 64.2371 | 0.1642336
64.1757 | 0.1811321 | 64.2166 | 0.09917355 | 64.2166 | 0.625 | 64.2371 | 0.1668806 | 64.2575 | 0.1423358
64.1962 | 0.1358491 | 64.2371 | 0.1294766 | 64.2371 | 0.6153846 | 64.2576 | 0.1578947 | 64.278 | 0.1569343
64.2167 | 0.1018868 | 64.2576 | 0.1019284 | 64.2576 | 0.6682692 | 64.2781 | 0.1553273 | 64.2985 | 0.1751825
64.2371 | 0.2188679 | 64.278 | 0.1019284 | 64.278 | 0.6057692 | 64.2985 | 0.1578947 | 64.3189 | 0.2116788
64.2576 | 0.1396226 | 64.2985 | 0.1101928 | 64.2985 | 0.6634615 | 64.319 | 0.1591784 | 64.3394 | 0.1167883
64.278 | 0.1622642 | 64.3189 | 0.1101928 | 64.3189 | 0.6923077 | 64.3394 | 0.1591784 | 64.3598 | 0.1751825
64.2985 | 0.109434 | 64.3394 | 0.1294766 | 64.3394 | 0.6009615 | 64.3599 | 0.1655969 | 64.3803 | 0.1934307
64.3189 | 0.1735849 | 64.3598 | 0.1597796 | 64.3598 | 0.5673077 | 64.3803 | 0.1630295 | 64.4007 | 0.1642336
64.3394 | 0.1245283 | 64.3803 | 0.1460055 | 64.3803 | 0.6682692 | 64.4008 | 0.1810013 | 64.4212 | 0.2226277
64.3598 | 0.1886792 | 64.4007 | 0.1294766 | 64.4007 | 0.7307692 | 64.4212 | 0.1668806 | 64.4416 | 0.1751825
64.3803 | 0.1358491 | 64.4212 | 0.107438 | 64.4212 | 0.5961538 | 64.4417 | 0.1527599 | 64.4621 | 0.1423358
64.4008 | 0.1245283 | 64.4417 | 0.1487603 | 64.4417 | 0.7211538 | 64.4622 | 0.1681643 | 64.4826 | 0.1788321
64.4212 | 0.1773585 | 64.4621 | 0.1157025 | 64.4621 | 0.6490385 | 64.4826 | 0.1681643 | 64.503 | 0.1824818
64.4417 | 0.1622642 | 64.4826 | 0.1212121 | 64.4826 | 0.6682692 | 64.5031 | 0.1732991 | 64.5235 | 0.1824818
64.4621 | 0.1283019 | 64.503 | 0.1267218 | 64.503 | 0.6105769 | 64.5235 | 0.1681643 | 64.5439 | 0.1934307
64.4826 | 0.1396226 | 64.5235 | 0.1349862 | 64.5235 | 0.7115385 | 64.544 | 0.1848524 | 64.5644 | 0.1715328
64.503 | 0.1584906 | 64.5439 | 0.1349862 | 64.5439 | 0.6490385 | 64.5644 | 0.1899872 | 64.5848 | 0.2116788
64.5235 | 0.1735849 | 64.5644 | 0.1267218 | 64.5644 | 0.6009615 | 64.5849 | 0.1810013 | 64.6053 | 0.2043796
64.5439 | 0.2113208 | 64.5848 | 0.1460055 | 64.5848 | 0.625 | 64.6053 | 0.1514763 | 64.6257 | 0.1751825
64.5644 | 0.1584906 | 64.6053 | 0.1349862 | 64.6053 | 0.5913462 | 64.6258 | 0.1527599 | 64.6462 | 0.189781
64.5849 | 0.2075472 | 64.6258 | 0.1239669 | 64.6258 | 0.625 | 64.6463 | 0.1643132 | 64.6667 | 0.2116788
64.6053 | 0.1207547 | 64.6462 | 0.1460055 | 64.6462 | 0.5913462 | 64.6667 | 0.1540436 | 64.6871 | 0.1970803
64.6258 | 0.2339623 | 64.6667 | 0.137741 | 64.6667 | 0.6634615 | 64.6872 | 0.1578947 | 64.7076 | 0.1423358
64.6462 | 0.1471698 | 64.6871 | 0.1322314 | 64.6871 | 0.5096154 | 64.7076 | 0.1797176 | 64.728 | 0.1678832
64.6667 | 0.1396226 | 64.7076 | 0.1294766 | 64.7076 | 0.6394231 | 64.7281 | 0.1848524 | 64.7485 | 0.2080292
64.6871 | 0.2037736 | 64.728 | 0.1046832 | 64.728 | 0.6298077 | 64.7485 | 0.1643132 | 64.7689 | 0.2153285
64.7076 | 0.1584906 | 64.7485 | 0.1184573 | 64.7485 | 0.6538462 | 64.769 | 0.1489089 | 64.7894 | 0.2043796
64.728 | 0.2339623 | 64.7689 | 0.1157025 | 64.7689 | 0.6201923 | 64.7894 | 0.1758665 | 64.8098 | 0.1934307
64.7485 | 0.1735849 | 64.7894 | 0.1184573 | 64.7894 | 0.7548077 | 64.8099 | 0.139923 | 64.8303 | 0.2153285
64.769 | 0.1207547 | 64.8099 | 0.1184573 | 64.8099 | 0.6153846 | 64.8304 | 0.1643132 | 64.8508 | 0.2445255
64.7894 | 0.1584906 | 64.8303 | 0.1294766 | 64.8303 | 0.5576923 | 64.8508 | 0.1489089 | 64.8712 | 0.1824818
64.8099 | 0.1924528 | 64.8508 | 0.1184573 | 64.8508 | 0.7644231 | 64.8713 | 0.1771502 | 64.8917 | 0.2153285
64.8303 | 0.1320755 | 64.8712 | 0.1212121 | 64.8712 | 0.6442308 | 64.8917 | 0.1476252 | 64.9121 | 0.2372263
64.8508 | 0.1811321 | 64.8917 | 0.1294766 | 64.8917 | 0.7163462 | 64.9122 | 0.169448 | 64.9326 | 0.2335766
64.8712 | 0.154717 | 64.9121 | 0.107438 | 64.9121 | 0.5817308 | 64.9326 | 0.1835687 | 64.953 | 0.2226277
64.8917 | 0.07924528 | 64.9326 | 0.1157025 | 64.9326 | 0.6442308 | 64.9531 | 0.1553273 | 64.9735 | 0.2153285
64.9121 | 0.2264151 | 64.953 | 0.1570248 | 64.953 | 0.6009615 | 64.9735 | 0.1758665 | 64.9939 | 0.189781
64.9326 | 0.1924528 | 64.9735 | 0.15427 | 64.9735 | 0.5721154 | 64.994 | 0.1591784 | 65.0144 | 0.2335766
64.9531 | 0.1509434 | 64.994 | 0.1239669 | 64.994 | 0.6442308 | 65.0145 | 0.2028241 | 65.0349 | 0.1751825
64.9735 | 0.1320755 | 65.0144 | 0.107438 | 65.0144 | 0.7115385 | 65.0349 | 0.1335045 | 65.0553 | 0.2153285
64.994 | 0.1811321 | 65.0349 | 0.1597796 | 65.0349 | 0.625 | 65.0554 | 0.1527599 | 65.0758 | 0.2189781
65.0144 | 0.2 | 65.0553 | 0.1294766 | 65.0553 | 0.5480769 | 65.0758 | 0.1604621 | 65.0962 | 0.2372263
65.0349 | 0.1283019 | 65.0758 | 0.1460055 | 65.0758 | 0.6394231 | 65.0963 | 0.1720154 | 65.1167 | 0.2153285
65.0553 | 0.1245283 | 65.0962 | 0.09641873 | 65.0962 | 0.6586538 | 65.1167 | 0.1938383 | 65.1371 | 0.2664234
65.0758 | 0.1962264 | 65.1167 | 0.15427 | 65.1167 | 0.6057692 | 65.1372 | 0.1899872 | 65.1576 | 0.2007299
65.0962 | 0.1509434 | 65.1371 | 0.137741 | 65.1371 | 0.6346154 | 65.1576 | 0.1668806 | 65.178 | 0.1861314
65.1167 | 0.2566038 | 65.1576 | 0.1515152 | 65.1576 | 0.6490385 | 65.1781 | 0.1476252 | 65.1985 | 0.1970803
65.1372 | 0.1584906 | 65.1781 | 0.1322314 | 65.1781 | 0.6634615 | 65.1986 | 0.1591784 | 65.219 | 0.229927
65.1576 | 0.1622642 | 65.1985 | 0.1570248 | 65.1985 | 0.6153846 | 65.219 | 0.1681643 | 65.2394 | 0.189781
65.1781 | 0.1849057 | 65.219 | 0.1625344 | 65.219 | 0.6923077 | 65.2395 | 0.1925546 | 65.2599 | 0.1824818
65.1985 | 0.2 | 65.2394 | 0.1570248 | 65.2394 | 0.5288462 | 65.2599 | 0.1784339 | 65.2803 | 0.2627737
65.219 | 0.1924528 | 65.2599 | 0.1487603 | 65.2599 | 0.6394231 | 65.2804 | 0.1810013 | 65.3008 | 0.2481752
65.2394 | 0.1924528 | 65.2803 | 0.1652893 | 65.2803 | 0.6923077 | 65.3008 | 0.169448 | 65.3212 | 0.1788321
65.2599 | 0.2830189 | 65.3008 | 0.1790634 | 65.3008 | 0.6538462 | 65.3213 | 0.1938383 | 65.3417 | 0.270073
65.2803 | 0.2792453 | 65.3212 | 0.1239669 | 65.3212 | 0.6778846 | 65.3417 | 0.1591784 | 65.3621 | 0.2262774
65.3008 | 0.1584906 | 65.3417 | 0.1735537 | 65.3417 | 0.6298077 | 65.3622 | 0.1797176 | 65.3826 | 0.2043796
65.3213 | 0.1584906 | 65.3622 | 0.1267218 | 65.3622 | 0.6346154 | 65.3827 | 0.1732991 | 65.4031 | 0.2116788
65.3417 | 0.1735849 | 65.3826 | 0.1432507 | 65.3826 | 0.5961538 | 65.4031 | 0.1707317 | 65.4235 | 0.2518248
65.3622 | 0.1698113 | 65.4031 | 0.1101928 | 65.4031 | 0.6730769 | 65.4236 | 0.1835687 | 65.444 | 0.2335766
65.3826 | 0.1358491 | 65.4235 | 0.1652893 | 65.4235 | 0.6826923 | 65.444 | 0.1745828 | 65.4644 | 0.2846715
65.4031 | 0.1358491 | 65.444 | 0.1487603 | 65.444 | 0.6730769 | 65.4645 | 0.1745828 | 65.4849 | 0.2372263
65.4235 | 0.2075472 | 65.4644 | 0.1432507 | 65.4644 | 0.6586538 | 65.4849 | 0.1732991 | 65.5053 | 0.2664234
65.444 | 0.1509434 | 65.4849 | 0.1597796 | 65.4849 | 0.5913462 | 65.5054 | 0.1784339 | 65.5258 | 0.2883212
65.4644 | 0.2226415 | 65.5053 | 0.1349862 | 65.5053 | 0.7451923 | 65.5258 | 0.1964056 | 65.5462 | 0.229927
65.4849 | 0.2113208 | 65.5258 | 0.1432507 | 65.5258 | 0.6682692 | 65.5463 | 0.1874198 | 65.5667 | 0.2518248
65.5054 | 0.2075472 | 65.5463 | 0.1487603 | 65.5463 | 0.7307692 | 65.5668 | 0.1720154 | 65.5872 | 0.1970803
65.5258 | 0.2339623 | 65.5667 | 0.1707989 | 65.5667 | 0.6346154 | 65.5872 | 0.1707317 | 65.6076 | 0.2554745
65.5463 | 0.1698113 | 65.5872 | 0.1983471 | 65.5872 | 0.75 | 65.6077 | 0.1835687 | 65.6281 | 0.2554745
65.5667 | 0.2830189 | 65.6076 | 0.2121212 | 65.6076 | 0.7884615 | 65.6281 | 0.1732991 | 65.6485 | 0.2408759
65.5872 | 0.1962264 | 65.6281 | 0.2203857 | 65.6281 | 0.5721154 | 65.6486 | 0.1874198 | 65.669 | 0.3248175
65.6076 | 0.2226415 | 65.6485 | 0.1763085 | 65.6485 | 0.6105769 | 65.669 | 0.1835687 | 65.6894 | 0.2518248
65.6281 | 0.1924528 | 65.669 | 0.1928375 | 65.669 | 0.6394231 | 65.6895 | 0.1848524 | 65.7099 | 0.229927
65.6485 | 0.2188679 | 65.6894 | 0.1983471 | 65.6894 | 0.6442308 | 65.7099 | 0.2041078 | 65.7303 | 0.270073
65.669 | 0.290566 | 65.7099 | 0.1625344 | 65.7099 | 0.6634615 | 65.7304 | 0.2002567 | 65.7508 | 0.270073
65.6895 | 0.2150943 | 65.7304 | 0.1928375 | 65.7304 | 0.7307692 | 65.7509 | 0.2015404 | 65.7713 | 0.2627737
65.7099 | 0.1358491 | 65.7508 | 0.2451791 | 65.7508 | 0.8269231 | 65.7713 | 0.1784339 | 65.7917 | 0.2992701
65.7304 | 0.2301887 | 65.7713 | 0.1349862 | 65.7713 | 0.7307692 | 65.7918 | 0.2041078 | 65.8122 | 0.310219
65.7508 | 0.1698113 | 65.7917 | 0.2286501 | 65.7917 | 0.6730769 | 65.8122 | 0.2066752 | 65.8326 | 0.2518248
65.7713 | 0.3283019 | 65.8122 | 0.1763085 | 65.8122 | 0.6875 | 65.8327 | 0.2002567 | 65.8531 | 0.2737226
65.7917 | 0.3509434 | 65.8326 | 0.1928375 | 65.8326 | 0.8076923 | 65.8531 | 0.2066752 | 65.8735 | 0.2992701
65.8122 | 0.245283 | 65.8531 | 0.2258953 | 65.8531 | 0.6923077 | 65.8736 | 0.2041078 | 65.894 | 0.3284672
65.8326 | 0.2943396 | 65.8735 | 0.231405 | 65.8735 | 0.7403846 | 65.894 | 0.2156611 | 65.9144 | 0.2956204
65.8531 | 0.2415094 | 65.894 | 0.2231405 | 65.894 | 0.6730769 | 65.9145 | 0.2015404 | 65.9349 | 0.350365
65.8735 | 0.1849057 | 65.9144 | 0.2258953 | 65.9144 | 0.7307692 | 65.9349 | 0.2721438 | 65.9553 | 0.3357664
65.894 | 0.2339623 | 65.9349 | 0.2837466 | 65.9349 | 0.7307692 | 65.9554 | 0.2015404 | 65.9758 | 0.270073
65.9145 | 0.2150943 | 65.9554 | 0.2396694 | 65.9554 | 0.7788462 | 65.9759 | 0.1976893 | 65.9963 | 0.3759124
65.9349 | 0.2867925 | 65.9758 | 0.2093664 | 65.9758 | 0.6875 | 65.9963 | 0.2156611 | 66.0167 | 0.3065693
65.9554 | 0.2679245 | 65.9963 | 0.2479339 | 65.9963 | 0.7355769 | 66.0168 | 0.2310655 | 66.0372 | 0.2664234
65.9758 | 0.3245283 | 66.0167 | 0.2093664 | 66.0167 | 0.8846154 | 66.0372 | 0.2503209 | 66.0576 | 0.2810219
65.9963 | 0.1622642 | 66.0372 | 0.2644628 | 66.0372 | 0.7259615 | 66.0577 | 0.2477535 | 66.0781 | 0.3649635
66.0167 | 0.2792453 | 66.0576 | 0.2424242 | 66.0576 | 0.7307692 | 66.0781 | 0.2400513 | 66.0985 | 0.3759124
66.0372 | 0.245283 | 66.0781 | 0.2341598 | 66.0781 | 0.6490385 | 66.0986 | 0.2066752 | 66.119 | 0.3065693
66.0576 | 0.2641509 | 66.0985 | 0.2424242 | 66.0985 | 0.7259615 | 66.119 | 0.2477535 | 66.1394 | 0.379562
66.0781 | 0.2490566 | 66.119 | 0.2644628 | 66.119 | 0.7548077 | 66.1395 | 0.2400513 | 66.1599 | 0.4014599
66.0986 | 0.3169811 | 66.1395 | 0.2231405 | 66.1395 | 0.7596154 | 66.16 | 0.2233633 | 66.1804 | 0.350365
66.119 | 0.2981132 | 66.1599 | 0.2341598 | 66.1599 | 0.6971154 | 66.1804 | 0.2490372 | 66.2008 | 0.2846715
66.1395 | 0.3396226 | 66.1804 | 0.2424242 | 66.1804 | 0.8846154 | 66.2009 | 0.2554557 | 66.2213 | 0.2627737
66.1599 | 0.3320755 | 66.2008 | 0.2479339 | 66.2008 | 0.7836538 | 66.2213 | 0.2233633 | 66.2417 | 0.3357664
66.1804 | 0.2603774 | 66.2213 | 0.2231405 | 66.2213 | 0.8173077 | 66.2418 | 0.2207959 | 66.2622 | 0.3467153
66.2008 | 0.3056604 | 66.2417 | 0.2644628 | 66.2417 | 0.7980769 | 66.2622 | 0.2079589 | 66.2826 | 0.3832117
66.2213 | 0.354717 | 66.2622 | 0.2644628 | 66.2622 | 0.7644231 | 66.2827 | 0.2349166 | 66.3031 | 0.379562
66.2417 | 0.3471698 | 66.2826 | 0.2286501 | 66.2826 | 0.6923077 | 66.3031 | 0.21181 | 66.3235 | 0.4306569
66.2622 | 0.3358491 | 66.3031 | 0.2892562 | 66.3031 | 0.7451923 | 66.3236 | 0.2207959 | 66.344 | 0.3868613
66.2827 | 0.3433962 | 66.3236 | 0.2809917 | 66.3236 | 0.8125 | 66.3441 | 0.2464698 | 66.3645 | 0.3686131
66.3031 | 0.2566038 | 66.344 | 0.2286501 | 66.344 | 0.7548077 | 66.3645 | 0.2297818 | 66.3849 | 0.4160584
66.3236 | 0.3245283 | 66.3645 | 0.2369146 | 66.3645 | 0.8653846 | 66.385 | 0.267009 | 66.4054 | 0.4306569
66.344 | 0.3132075 | 66.3849 | 0.2396694 | 66.3849 | 0.7932692 | 66.4054 | 0.2284981 | 66.4258 | 0.3941606
66.3645 | 0.3245283 | 66.4054 | 0.292011 | 66.4054 | 0.875 | 66.4259 | 0.2516046 | 66.4463 | 0.3905109
66.3849 | 0.2792453 | 66.4258 | 0.2589532 | 66.4258 | 0.75 | 66.4463 | 0.2336329 | 66.4667 | 0.3613139
66.4054 | 0.3509434 | 66.4463 | 0.2589532 | 66.4463 | 0.7548077 | 66.4668 | 0.2477535 | 66.4872 | 0.4051095
66.4258 | 0.2943396 | 66.4667 | 0.2672176 | 66.4667 | 0.9230769 | 66.4872 | 0.2516046 | 66.5076 | 0.4416058
66.4463 | 0.3169811 | 66.4872 | 0.2451791 | 66.4872 | 0.7980769 | 66.5077 | 0.2400513 | 66.5281 | 0.4562044
66.4668 | 0.3056604 | 66.5077 | 0.3085399 | 66.5077 | 0.8125 | 66.5282 | 0.2516046 | 66.5486 | 0.3613139
66.4872 | 0.3396226 | 66.5281 | 0.261708 | 66.5281 | 0.8317308 | 66.5486 | 0.2490372 | 66.569 | 0.3686131
66.5077 | 0.3396226 | 66.5486 | 0.2892562 | 66.5486 | 0.7548077 | 66.5691 | 0.2657253 | 66.5895 | 0.4306569
66.5281 | 0.3735849 | 66.569 | 0.2727273 | 66.569 | 0.6875 | 66.5895 | 0.2605905 | 66.6099 | 0.4489051
66.5486 | 0.3018868 | 66.5895 | 0.2865014 | 66.5895 | 0.7836538 | 66.61 | 0.2772786 | 66.6304 | 0.3868613
66.569 | 0.3584906 | 66.6099 | 0.3498623 | 66.6099 | 0.7932692 | 66.6304 | 0.2913992 | 66.6508 | 0.3868613
66.5895 | 0.4264151 | 66.6304 | 0.2837466 | 66.6304 | 0.7644231 | 66.6509 | 0.2657253 | 66.6713 | 0.4014599
66.6099 | 0.4075472 | 66.6508 | 0.2975207 | 66.6508 | 0.8269231 | 66.6713 | 0.2349166 | 66.6917 | 0.4233577
66.6304 | 0.3698113 | 66.6713 | 0.3002755 | 66.6713 | 0.7932692 | 66.6918 | 0.2785623 | 66.7122 | 0.4233577
66.6509 | 0.3849057 | 66.6918 | 0.2782369 | 66.6918 | 0.8173077 | 66.7123 | 0.2593068 | 66.7327 | 0.3868613
66.6713 | 0.2867925 | 66.7122 | 0.261708 | 66.7122 | 0.7980769 | 66.7327 | 0.2297818 | 66.7531 | 0.4014599
66.6918 | 0.4 | 66.7327 | 0.2975207 | 66.7327 | 0.7548077 | 66.7532 | 0.2567394 | 66.7736 | 0.4343066
66.7122 | 0.3245283 | 66.7531 | 0.3140496 | 66.7531 | 0.8221154 | 66.7736 | 0.2875481 | 66.794 | 0.4270073
66.7327 | 0.3849057 | 66.7736 | 0.3030303 | 66.7736 | 0.8173077 | 66.7941 | 0.279846 | 66.8145 | 0.4124088
66.7531 | 0.3207547 | 66.794 | 0.2589532 | 66.794 | 0.8269231 | 66.8145 | 0.2734275 | 66.8349 | 0.4927007
66.7736 | 0.2981132 | 66.8145 | 0.2782369 | 66.8145 | 0.7980769 | 66.835 | 0.2477535 | 66.8554 | 0.3722628
66.794 | 0.3584906 | 66.8349 | 0.3057851 | 66.8349 | 0.8653846 | 66.8554 | 0.2387677 | 66.8758 | 0.4233577
66.8145 | 0.3245283 | 66.8554 | 0.3002755 | 66.8554 | 0.8894231 | 66.8759 | 0.2464698 | 66.8963 | 0.4270073
66.835 | 0.3433962 | 66.8759 | 0.2451791 | 66.8759 | 0.8413462 | 66.8964 | 0.2580231 | 66.9168 | 0.310219
66.8554 | 0.3018868 | 66.8963 | 0.322314 | 66.8963 | 0.75 | 66.9168 | 0.2349166 | 66.9372 | 0.3905109
66.8759 | 0.3660377 | 66.9168 | 0.3140496 | 66.9168 | 0.7932692 | 66.9373 | 0.2657253 | 66.9577 | 0.3722628
66.8963 | 0.3396226 | 66.9372 | 0.2341598 | 66.9372 | 0.7740385 | 66.9577 | 0.241335 | 66.9781 | 0.4160584
66.9168 | 0.3849057 | 66.9577 | 0.322314 | 66.9577 | 0.7692308 | 66.9782 | 0.2349166 | 66.9986 | 0.3941606
66.9372 | 0.3735849 | 66.9781 | 0.2727273 | 66.9781 | 0.8798077 | 66.9986 | 0.2426187 | 67.019 | 0.4270073
66.9577 | 0.3735849 | 66.9986 | 0.3305785 | 66.9986 | 0.8413462 | 67.0191 | 0.254172 | 67.0395 | 0.4270073
66.9781 | 0.2981132 | 67.019 | 0.2947658 | 67.019 | 0.7836538 | 67.0395 | 0.2182285 | 67.0599 | 0.419708
66.9986 | 0.3358491 | 67.0395 | 0.3333333 | 67.0395 | 0.7355769 | 67.06 | 0.2323492 | 67.0804 | 0.4416058
67.0191 | 0.3584906 | 67.06 | 0.3002755 | 67.06 | 0.8076923 | 67.0805 | 0.2580231 | 67.1009 | 0.4014599
67.0395 | 0.3886792 | 67.0804 | 0.3278237 | 67.0804 | 0.8365385 | 67.1009 | 0.2477535 | 67.1213 | 0.4051095
67.06 | 0.2679245 | 67.1009 | 0.2589532 | 67.1009 | 0.8269231 | 67.1214 | 0.2593068 | 67.1418 | 0.3941606
67.0804 | 0.3471698 | 67.1213 | 0.3305785 | 67.1213 | 0.7932692 | 67.1418 | 0.2464698 | 67.1622 | 0.3941606
67.1009 | 0.3622642 | 67.1418 | 0.261708 | 67.1418 | 0.9423077 | 67.1623 | 0.2323492 | 67.1827 | 0.4562044
67.1213 | 0.4037736 | 67.1622 | 0.292011 | 67.1622 | 0.8413462 | 67.1827 | 0.2580231 | 67.2031 | 0.4087591
67.1418 | 0.3283019 | 67.1827 | 0.2644628 | 67.1827 | 0.7884615 | 67.2032 | 0.2451861 | 67.2236 | 0.4051095
67.1622 | 0.3358491 | 67.2031 | 0.2782369 | 67.2031 | 0.7788462 | 67.2236 | 0.21181 | 67.244 | 0.4343066
67.1827 | 0.3283019 | 67.2236 | 0.2672176 | 67.2236 | 0.8894231 | 67.2441 | 0.2477535 | 67.2645 | 0.419708
67.2032 | 0.3245283 | 67.2441 | 0.3030303 | 67.2441 | 0.8413462 | 67.2646 | 0.2503209 | 67.285 | 0.4051095
67.2236 | 0.2981132 | 67.2645 | 0.2093664 | 67.2645 | 0.8317308 | 67.285 | 0.2734275 | 67.3054 | 0.4124088
67.2441 | 0.3283019 | 67.285 | 0.3112948 | 67.285 | 0.9134615 | 67.3055 | 0.2516046 | 67.3259 | 0.4233577
67.2645 | 0.3622642 | 67.3054 | 0.3168044 | 67.3054 | 0.7115385 | 67.3259 | 0.2439024 | 67.3463 | 0.4087591
67.285 | 0.3207547 | 67.3259 | 0.2644628 | 67.3259 | 0.7740385 | 67.3464 | 0.2259307 | 67.3668 | 0.3759124
67.3054 | 0.3735849 | 67.3463 | 0.2369146 | 67.3463 | 0.7644231 | 67.3668 | 0.2490372 | 67.3872 | 0.3576642
67.3259 | 0.3471698 | 67.3668 | 0.2782369 | 67.3668 | 0.8365385 | 67.3873 | 0.2426187 | 67.4077 | 0.3868613
67.3463 | 0.2981132 | 67.3872 | 0.2837466 | 67.3872 | 0.875 | 67.4077 | 0.2066752 | 67.4281 | 0.4051095
67.3668 | 0.3320755 | 67.4077 | 0.2369146 | 67.4077 | 0.9326923 | 67.4282 | 0.2426187 | 67.4486 | 0.4562044
67.3873 | 0.3169811 | 67.4282 | 0.2479339 | 67.4282 | 0.8413462 | 67.4487 | 0.2169448 | 67.4691 | 0.3357664
67.4077 | 0.3849057 | 67.4486 | 0.2727273 | 67.4486 | 0.8557692 | 67.4691 | 0.2349166 | 67.4895 | 0.3686131
67.4282 | 0.2981132 | 67.4691 | 0.3140496 | 67.4691 | 0.7740385 | 67.4896 | 0.2554557 | 67.51 | 0.459854
67.4486 | 0.3056604 | 67.4895 | 0.2561983 | 67.4895 | 0.8076923 | 67.51 | 0.1976893 | 67.5304 | 0.4379562
67.4691 | 0.2679245 | 67.51 | 0.2506887 | 67.51 | 0.7644231 | 67.5305 | 0.2297818 | 67.5509 | 0.3759124
67.4895 | 0.3660377 | 67.5304 | 0.2754821 | 67.5304 | 0.7740385 | 67.5509 | 0.2182285 | 67.5713 | 0.4014599
67.51 | 0.3169811 | 67.5509 | 0.292011 | 67.5509 | 0.8125 | 67.5714 | 0.2310655 | 67.5918 | 0.3029197
67.5304 | 0.309434 | 67.5713 | 0.2176309 | 67.5713 | 0.7788462 | 67.5918 | 0.2336329 | 67.6122 | 0.4343066
67.5509 | 0.2641509 | 67.5918 | 0.2038567 | 67.5918 | 0.7067308 | 67.6123 | 0.1899872 | 67.6327 | 0.3978102
67.5714 | 0.309434 | 67.6123 | 0.2672176 | 67.6123 | 0.7259615 | 67.6328 | 0.2015404 | 67.6532 | 0.379562
67.5918 | 0.2716981 | 67.6327 | 0.2203857 | 67.6327 | 0.7836538 | 67.6532 | 0.1976893 | 67.6736 | 0.3065693
67.6123 | 0.2867925 | 67.6532 | 0.1928375 | 67.6532 | 0.7932692 | 67.6737 | 0.1874198 | 67.6941 | 0.3284672
67.6327 | 0.2716981 | 67.6736 | 0.2121212 | 67.6736 | 0.6826923 | 67.6941 | 0.195122 | 67.7145 | 0.3211679
67.6532 | 0.3207547 | 67.6941 | 0.2341598 | 67.6941 | 0.7644231 | 67.7146 | 0.224647 | 67.735 | 0.3686131
67.6736 | 0.2490566 | 67.7145 | 0.2589532 | 67.7145 | 0.7211538 | 67.735 | 0.2041078 | 67.7554 | 0.2518248
67.6941 | 0.2566038 | 67.735 | 0.2479339 | 67.735 | 0.7115385 | 67.7555 | 0.2362003 | 67.7759 | 0.310219
67.7145 | 0.2867925 | 67.7554 | 0.1790634 | 67.7554 | 0.6298077 | 67.7759 | 0.1964056 | 67.7963 | 0.3248175
67.735 | 0.2716981 | 67.7759 | 0.2396694 | 67.7759 | 0.6778846 | 67.7964 | 0.2002567 | 67.8168 | 0.270073
67.7555 | 0.2528302 | 67.7964 | 0.2011019 | 67.7964 | 0.7932692 | 67.8169 | 0.2143774 | 67.8373 | 0.4160584
67.7759 | 0.2792453 | 67.8168 | 0.214876 | 67.8168 | 0.7836538 | 67.8373 | 0.2079589 | 67.8577 | 0.350365
67.7964 | 0.2716981 | 67.8373 | 0.2038567 | 67.8373 | 0.7115385 | 67.8578 | 0.21181 | 67.8782 | 0.310219
67.8168 | 0.2 | 67.8577 | 0.2231405 | 67.8577 | 0.7884615 | 67.8782 | 0.1976893 | 67.8986 | 0.4124088
67.8373 | 0.2490566 | 67.8782 | 0.2258953 | 67.8782 | 0.7692308 | 67.8987 | 0.1874198 | 67.9191 | 0.2773723
67.8577 | 0.290566 | 67.8986 | 0.1790634 | 67.8986 | 0.7403846 | 67.9191 | 0.182285 | 67.9395 | 0.3394161
67.8782 | 0.2528302 | 67.9191 | 0.1487603 | 67.9191 | 0.7788462 | 67.9396 | 0.1771502 | 67.96 | 0.310219
67.8986 | 0.1849057 | 67.9395 | 0.1900826 | 67.9395 | 0.7740385 | 67.96 | 0.2092426 | 67.9804 | 0.3540146
67.9191 | 0.2867925 | 67.96 | 0.2176309 | 67.96 | 0.7355769 | 67.9805 | 0.1874198 | 68.0009 | 0.3248175
67.9396 | 0.1773585 | 67.9805 | 0.1983471 | 67.9805 | 0.75 | 68.001 | 0.1925546 | 68.0214 | 0.2481752
67.96 | 0.2301887 | 68.0009 | 0.1680441 | 68.0009 | 0.8028846 | 68.0214 | 0.1771502 | 68.0418 | 0.2116788
67.9805 | 0.1773585 | 68.0214 | 0.2038567 | 68.0214 | 0.6826923 | 68.0419 | 0.2182285 | 68.0623 | 0.2773723
68.0009 | 0.1849057 | 68.0418 | 0.1900826 | 68.0418 | 0.6971154 | 68.0623 | 0.1797176 | 68.0827 | 0.2773723
68.0214 | 0.290566 | 68.0623 | 0.1570248 | 68.0623 | 0.6346154 | 68.0828 | 0.2002567 | 68.1032 | 0.2919708
68.0418 | 0.2150943 | 68.0827 | 0.1928375 | 68.0827 | 0.5769231 | 68.1032 | 0.1784339 | 68.1236 | 0.2992701
68.0623 | 0.2867925 | 68.1032 | 0.1818182 | 68.1032 | 0.7115385 | 68.1237 | 0.2182285 | 68.1441 | 0.2518248
68.0827 | 0.1962264 | 68.1236 | 0.2011019 | 68.1236 | 0.7211538 | 68.1441 | 0.1912709 | 68.1645 | 0.3029197
68.1032 | 0.2 | 68.1441 | 0.184573 | 68.1441 | 0.6634615 | 68.1646 | 0.1720154 | 68.185 | 0.2554745
68.1237 | 0.1622642 | 68.1646 | 0.1983471 | 68.1646 | 0.6634615 | 68.1851 | 0.1604621 | 68.2055 | 0.2737226
68.1441 | 0.2981132 | 68.185 | 0.1432507 | 68.185 | 0.7451923 | 68.2055 | 0.1322208 | 68.2259 | 0.2445255
68.1646 | 0.2188679 | 68.2055 | 0.184573 | 68.2055 | 0.6201923 | 68.226 | 0.1630295 | 68.2464 | 0.2591241
68.185 | 0.2037736 | 68.2259 | 0.137741 | 68.2259 | 0.7740385 | 68.2464 | 0.1848524 | 68.2668 | 0.270073
68.2055 | 0.2377358 | 68.2464 | 0.1349862 | 68.2464 | 0.6538462 | 68.2669 | 0.1604621 | 68.2873 | 0.3138686
68.2259 | 0.2150943 | 68.2668 | 0.1707989 | 68.2668 | 0.6442308 | 68.2873 | 0.1835687 | 68.3077 | 0.2116788
68.2464 | 0.1849057 | 68.2873 | 0.1487603 | 68.2873 | 0.7211538 | 68.3078 | 0.1347882 | 68.3282 | 0.1970803
68.2668 | 0.1849057 | 68.3077 | 0.1873278 | 68.3077 | 0.6442308 | 68.3282 | 0.1643132 | 68.3486 | 0.2189781
68.2873 | 0.2226415 | 68.3282 | 0.1515152 | 68.3282 | 0.6923077 | 68.3487 | 0.1604621 | 68.3691 | 0.2737226
68.3077 | 0.1773585 | 68.3486 | 0.1432507 | 68.3486 | 0.6682692 | 68.3691 | 0.1643132 | 68.3895 | 0.229927
68.3282 | 0.1622642 | 68.3691 | 0.1928375 | 68.3691 | 0.6875 | 68.3896 | 0.1655969 | 68.41 | 0.2591241
68.3487 | 0.1735849 | 68.3896 | 0.2038567 | 68.3896 | 0.4951923 | 68.4101 | 0.1476252 | 68.4305 | 0.2445255
68.3691 | 0.2528302 | 68.41 | 0.1487603 | 68.41 | 0.6153846 | 68.4305 | 0.1578947 | 68.4509 | 0.2189781
68.3896 | 0.1773585 | 68.4305 | 0.1625344 | 68.4305 | 0.6346154 | 68.451 | 0.1758665 | 68.4714 | 0.229927
68.41 | 0.1698113 | 68.4509 | 0.1487603 | 68.4509 | 0.6778846 | 68.4714 | 0.169448 | 68.4918 | 0.2372263
68.4305 | 0.1735849 | 68.4714 | 0.1570248 | 68.4714 | 0.6586538 | 68.4919 | 0.1553273 | 68.5123 | 0.2481752
68.4509 | 0.1698113 | 68.4918 | 0.1460055 | 68.4918 | 0.6153846 | 68.5123 | 0.1861361 | 68.5327 | 0.2335766
68.4714 | 0.2150943 | 68.5123 | 0.1404959 | 68.5123 | 0.5817308 | 68.5328 | 0.1797176 | 68.5532 | 0.2007299
68.4918 | 0.109434 | 68.5327 | 0.1680441 | 68.5327 | 0.6923077 | 68.5532 | 0.1514763 | 68.5736 | 0.2262774
68.5123 | 0.1584906 | 68.5532 | 0.1570248 | 68.5532 | 0.6346154 | 68.5737 | 0.1617458 | 68.5941 | 0.1642336
68.5328 | 0.154717 | 68.5737 | 0.1294766 | 68.5737 | 0.5432692 | 68.5942 | 0.169448 | 68.6146 | 0.2043796
68.5532 | 0.2 | 68.5941 | 0.1597796 | 68.5941 | 0.5769231 | 68.6146 | 0.1758665 | 68.635 | 0.2189781
68.5737 | 0.1207547 | 68.6146 | 0.1707989 | 68.6146 | 0.6009615 | 68.6351 | 0.1745828 | 68.6555 | 0.2262774
68.5941 | 0.1584906 | 68.635 | 0.107438 | 68.635 | 0.7115385 | 68.6555 | 0.1591784 | 68.6759 | 0.229927
68.6146 | 0.2188679 | 68.6555 | 0.1432507 | 68.6555 | 0.6634615 | 68.676 | 0.1655969 | 68.6964 | 0.1970803
68.635 | 0.1698113 | 68.6759 | 0.1267218 | 68.6759 | 0.7355769 | 68.6964 | 0.1784339 | 68.7168 | 0.1751825
68.6555 | 0.1622642 | 68.6964 | 0.1432507 | 68.6964 | 0.5576923 | 68.7169 | 0.1655969 | 68.7373 | 0.229927
68.6759 | 0.1283019 | 68.7168 | 0.1349862 | 68.7168 | 0.7067308 | 68.7373 | 0.1604621 | 68.7577 | 0.1788321
68.6964 | 0.1660377 | 68.7373 | 0.1432507 | 68.7373 | 0.6057692 | 68.7578 | 0.1437741 | 68.7782 | 0.2262774
68.7169 | 0.1660377 | 68.7578 | 0.15427 | 68.7578 | 0.5961538 | 68.7783 | 0.182285 | 68.7987 | 0.1642336
68.7373 | 0.1622642 | 68.7782 | 0.1597796 | 68.7782 | 0.6298077 | 68.7987 | 0.1578947 | 68.8191 | 0.149635
68.7578 | 0.1396226 | 68.7987 | 0.1460055 | 68.7987 | 0.6971154 | 68.8192 | 0.1347882 | 68.8396 | 0.2007299
68.7782 | 0.2075472 | 68.8191 | 0.1101928 | 68.8191 | 0.6009615 | 68.8396 | 0.1373556 | 68.86 | 0.1751825
68.7987 | 0.1773585 | 68.8396 | 0.1625344 | 68.8396 | 0.6586538 | 68.8601 | 0.1258023 | 68.8805 | 0.1934307
68.8191 | 0.1396226 | 68.86 | 0.1735537 | 68.86 | 0.5048077 | 68.8805 | 0.1630295 | 68.9009 | 0.1459854
68.8396 | 0.1433962 | 68.8805 | 0.1294766 | 68.8805 | 0.6538462 | 68.901 | 0.139923 | 68.9214 | 0.2116788
68.86 | 0.154717 | 68.9009 | 0.1404959 | 68.9009 | 0.6057692 | 68.9214 | 0.1578947 | 68.9418 | 0.149635
68.8805 | 0.09811321 | 68.9214 | 0.107438 | 68.9214 | 0.5096154 | 68.9419 | 0.169448 | 68.9623 | 0.1934307
68.901 | 0.2037736 | 68.9419 | 0.1404959 | 68.9419 | 0.6394231 | 68.9624 | 0.1578947 | 68.9828 | 0.1751825
68.9214 | 0.1509434 | 68.9623 | 0.1652893 | 68.9623 | 0.6826923 | 68.9828 | 0.1578947 | 69.0032 | 0.1605839
68.9419 | 0.1132075 | 68.9828 | 0.1460055 | 68.9828 | 0.6682692 | 69.0033 | 0.1655969 | 69.0237 | 0.1824818
68.9623 | 0.1132075 | 69.0032 | 0.1707989 | 69.0032 | 0.5576923 | 69.0237 | 0.1373556 | 69.0441 | 0.2262774
68.9828 | 0.2415094 | 69.0237 | 0.1735537 | 69.0237 | 0.6442308 | 69.0442 | 0.1360719 | 69.0646 | 0.2080292
69.0032 | 0.07169811 | 69.0441 | 0.1460055 | 69.0441 | 0.6105769 | 69.0646 | 0.1835687 | 69.085 | 0.1934307
69.0237 | 0.2 | 69.0646 | 0.1680441 | 69.0646 | 0.6586538 | 69.0851 | 0.1681643 | 69.1055 | 0.1569343
69.0441 | 0.2566038 | 69.085 | 0.1818182 | 69.085 | 0.5721154 | 69.1055 | 0.1591784 | 69.1259 | 0.1861314
69.0646 | 0.1735849 | 69.1055 | 0.1790634 | 69.1055 | 0.7115385 | 69.126 | 0.1707317 | 69.1464 | 0.2335766
69.0851 | 0.2 | 69.126 | 0.261708 | 69.126 | 0.6394231 | 69.1465 | 0.1720154 | 69.1669 | 0.2518248
69.1055 | 0.2150943 | 69.1464 | 0.2837466 | 69.1464 | 0.5384615 | 69.1669 | 0.1630295 | 69.1873 | 0.2116788
69.126 | 0.2301887 | 69.1669 | 0.4187328 | 69.1669 | 0.5432692 | 69.1874 | 0.1668806 | 69.2078 | 0.2043796
69.1464 | 0.1169811 | 69.1873 | 0.1625344 | 69.1873 | 0.6538462 | 69.2078 | 0.1373556 | 69.2282 | 0.1788321
69.1669 | 0.1886792 | 69.2078 | 0.1707989 | 69.2078 | 0.6394231 | 69.2283 | 0.1527599 | 69.2487 | 0.2481752
69.1873 | 0.1245283 | 69.2282 | 0.1570248 | 69.2282 | 0.8365385 | 69.2487 | 0.1347882 | 69.2691 | 0.2080292
69.2078 | 0.1358491 | 69.2487 | 0.184573 | 69.2487 | 0.6490385 | 69.2692 | 0.1476252 | 69.2896 | 0.189781
69.2282 | 0.1283019 | 69.2691 | 0.1763085 | 69.2691 | 0.6346154 | 69.2896 | 0.1296534 | 69.31 | 0.1605839
69.2487 | 0.2264151 | 69.2896 | 0.1818182 | 69.2896 | 0.6730769 | 69.3101 | 0.1258023 | 69.3305 | 0.1678832
69.2692 | 0.1886792 | 69.3101 | 0.2121212 | 69.3101 | 0.6153846 | 69.3306 | 0.1720154 | 69.351 | 0.2372263
69.2896 | 0.1320755 | 69.3305 | 0.2534435 | 69.3305 | 0.5721154 | 69.351 | 0.1386393 | 69.3714 | 0.1678832
69.3101 | 0.1660377 | 69.351 | 0.2837466 | 69.351 | 0.6201923 | 69.3715 | 0.1591784 | 69.3919 | 0.189781
69.3305 | 0.2075472 | 69.3714 | 0.2754821 | 69.3714 | 0.6009615 | 69.3919 | 0.1424904 | 69.4123 | 0.189781
69.351 | 0.1660377 | 69.3919 | 0.2203857 | 69.3919 | 0.6153846 | 69.4124 | 0.169448 | 69.4328 | 0.1569343
69.3714 | 0.1773585 | 69.4123 | 0.1928375 | 69.4123 | 0.6490385 | 69.4328 | 0.1489089 | 69.4532 | 0.1751825
69.3919 | 0.1207547 | 69.4328 | 0.1790634 | 69.4328 | 0.5192308 | 69.4533 | 0.1373556 | 69.4737 | 0.1167883
69.4123 | 0.1320755 | 69.4532 | 0.1707989 | 69.4532 | 0.5865385 | 69.4737 | 0.1450578 | 69.4941 | 0.1751825
69.4328 | 0.1622642 | 69.4737 | 0.1460055 | 69.4737 | 0.625 | 69.4942 | 0.1489089 | 69.5146 | 0.1788321
69.4533 | 0.1622642 | 69.4942 | 0.1625344 | 69.4942 | 0.6586538 | 69.5147 | 0.1335045 | 69.5351 | 0.1605839
69.4737 | 0.1396226 | 69.5146 | 0.15427 | 69.5146 | 0.5240385 | 69.5351 | 0.1193838 | 69.5555 | 0.1313869
69.4942 | 0.1396226 | 69.5351 | 0.1212121 | 69.5351 | 0.7019231 | 69.5556 | 0.1437741 | 69.576 | 0.1423358
69.5146 | 0.1358491 | 69.5555 | 0.1515152 | 69.5555 | 0.6105769 | 69.576 | 0.1283697 | 69.5964 | 0.1642336
69.5351 | 0.09433962 | 69.576 | 0.1460055 | 69.576 | 0.5769231 | 69.5965 | 0.1322208 | 69.6169 | 0.1423358
69.5555 | 0.1698113 | 69.5964 | 0.1597796 | 69.5964 | 0.5913462 | 69.6169 | 0.1078306 | 69.6373 | 0.1350365
69.576 | 0.1207547 | 69.6169 | 0.1267218 | 69.6169 | 0.5865385 | 69.6374 | 0.139923 | 69.6578 | 0.1788321
69.5964 | 0.1358491 | 69.6373 | 0.1404959 | 69.6373 | 0.6442308 | 69.6578 | 0.1258023 | 69.6782 | 0.1423358
69.6169 | 0.08679245 | 69.6578 | 0.1129477 | 69.6578 | 0.5721154 | 69.6783 | 0.1424904 | 69.6987 | 0.1788321
69.6374 | 0.154717 | 69.6783 | 0.1460055 | 69.6783 | 0.5192308 | 69.6988 | 0.139923 | 69.7192 | 0.1715328
69.6578 | 0.1056604 | 69.6987 | 0.1129477 | 69.6987 | 0.6923077 | 69.7192 | 0.1373556 | 69.7396 | 0.1678832
69.6783 | 0.1207547 | 69.7192 | 0.1349862 | 69.7192 | 0.7211538 | 69.7397 | 0.1450578 | 69.7601 | 0.1313869
69.6987 | 0.0754717 | 69.7396 | 0.1322314 | 69.7396 | 0.5865385 | 69.7601 | 0.1360719 | 69.7805 | 0.1313869
69.7192 | 0.1169811 | 69.7601 | 0.137741 | 69.7601 | 0.6730769 | 69.7806 | 0.139923 | 69.801 | 0.1970803
69.7396 | 0.1320755 | 69.7805 | 0.1460055 | 69.7805 | 0.5528846 | 69.801 | 0.1335045 | 69.8214 | 0.1386861
69.7601 | 0.07169811 | 69.801 | 0.1322314 | 69.801 | 0.5913462 | 69.8215 | 0.1424904 | 69.8419 | 0.1715328
69.7805 | 0.07169811 | 69.8214 | 0.1101928 | 69.8214 | 0.6538462 | 69.8419 | 0.1373556 | 69.8623 | 0.1131387
69.801 | 0.1169811 | 69.8419 | 0.1267218 | 69.8419 | 0.6346154 | 69.8624 | 0.1129653 | 69.8828 | 0.149635
69.8215 | 0.1773585 | 69.8624 | 0.1487603 | 69.8624 | 0.6009615 | 69.8829 | 0.1258023 | 69.9033 | 0.1313869
69.8419 | 0.1962264 | 69.8828 | 0.1267218 | 69.8828 | 0.5961538 | 69.9033 | 0.1412067 | 69.9237 | 0.1788321
69.8624 | 0.08301887 | 69.9033 | 0.1294766 | 69.9033 | 0.6490385 | 69.9238 | 0.1155327 | 69.9442 | 0.1642336
69.8828 | 0.09433962 | 69.9237 | 0.107438 | 69.9237 | 0.6730769 | 69.9442 | 0.1335045 | 69.9646 | 0.1350365
69.9033 | 0.09811321 | 69.9442 | 0.1184573 | 69.9442 | 0.5432692 | 69.9647 | 0.1360719 | 69.9851 | 0.1386861
69.9237 | 0.03396226 | 69.9646 | 0.1046832 | 69.9646 | 0.5913462 | 69.9851 | 0.1335045 | 70.0055 | 0.1021898

## Particle Size Distributions
Fe |  | Ru |  | Co |  | Ni |  | Pt
Particle Size | Number of Particles | Particle Size | Number of Particles | Particle Size | Number of Particles | Particle Size | Number of Particles | Particle Size | Number of Particles
0-2 | 1 | 0-2 | 0 | 0-1.5 | 0 | 0-2 | 0 | 0-1 | 7
2-4 | 15 | 2-4 | 10 | 1.5-3 | 25 | 2-4 | 6 | 1-2 | 169
4-6 | 67 | 4-6 | 20 | 3-4.5 | 46 | 4-6 | 35 | 2-3 | 230
6-8 | 86 | 6-8 | 47 | 4.5-6 | 61 | 6-8 | 37 | 3-4 | 75
8-10 | 55 | 8-10 | 45 | 6-7.5 | 70 | 8-10 | 43 | 4-5 | 13
10-12 | 38 | 10-12 | 57 | 7.5-9 | 44 | 10-12 | 65 | 5-6 | 7
12-14 | 20 | 12-14 | 43 | 9-10.5 | 19 | 12-14 | 33 | 6-7 | 6
14-16 | 12 | 14-16 | 29 | 10.5-12 | 18 | 14-16 | 20 | 7-8 | 3
16-18 | 9 | 16-18 | 30 | 12-13.5 | 4 | 16-18 | 21 | 8-9 | 2
18-20 | 12 | 18-20 | 21 | 13.5-15 | 9 | 18-20 | 4 | 9-10 | 2
20-22 | 8 | 20-22 | 7 | 15-16.5 | 6 | 20-22 | 12 | >10 | 0
22-24 | 1 | 22-24 | 14 | 16.5-18 | 3 | 22-24 | 4
24-26 | 2 | 24-26 | 10 | 18-19.5 | 2 | 24-26 | 5
26-28 | 2 | 26-28 | 4 | 19.5-20 | 1 | 26-28 | 4
28-30 | 2 | 28-30 | 7 | >20 | 4 | 28-30 | 0
30-34 | 3 | 30-34 | 2 | 15-16 | 5 | 30-34 | 7
34-38 | 0 | 34-38 | 3 | 16-17 | 3 | 34-38 | 1
38-42 | 1 | 38-42 | 5 | 17-18 | 1 | 38-42 | 2
42-46 | 1 | 42-46 | 1 | 18-19 | 2 | 42-46 | 1
46-50 | 0 | 46-50 | 4 | 19-20 | 1 | 46-50 | 0
>50 | 1 | >50 | 6 | >20 | 6 | >50 | 8

## Inlet Composition Study
N2/H2 | Rate Ru | Error Ru | Rate Al2O3 | Error Al2O3
0.3341461 | 4.225696e-05 | 2.205332e-06 | 3.942981e-05 | 1.973298e-06
1.002438 | 6.081501e-05 | 1.660413e-06 | 5.192616e-05 | 1.33599e-06
3.007315 | 5.228636e-05 | 2.165326e-06 | 4.608461e-05 | 2.431888e-06
6.989976 | 3.972584e-05 | 1.511712e-06 | 3.248565e-05 | 1.379586e-06

## WF
W/F | 0.211485 | 0.1400215 | 0.1056871 | 0.07001076 | 0.04211341 | 0.03465432
Fe | 5.02984e-05 | 5.915087e-05 | 6.398702e-05 | 6.595958e-05 | 6.414493e-05
Error | 1.064262e-06 | 1.870251e-06 | 1.012854e-06 | 2.869691e-07 | 1.730224e-06
Ru | 4.083191e-05 | 5.596495e-05 | 5.960971e-05 | 6.265162e-05 | 6.554323e-05
Error | 2.375104e-06 | 1.680553e-06 | 1.437369e-06 | 1.854866e-06 | 1.552784e-06
Co | 4.344518e-05 | 6.489283e-05 | 6.925113e-05 | 7.078485e-05 | 6.948253e-05
Error | 8.400798e-07 | 3.98959e-07 | 5.326695e-08 | 1.46516e-06 | 3.280566e-06
Ni | 6.008162e-05 | 6.703593e-05 | 7.016746e-05 | 7.287349e-05 | 7.373833e-05
Error | 9.15744e-08 | 1.43524e-06 | 1.076622e-06 | 8.213767e-07 | 1.982955e-06
Pt | 5.715247e-05 | 6.71483e-05 | 6.906279e-05 | 6.789776e-05 | 6.713199e-05
Error | 2.193527e-06 | 2.252652e-06 | 3.986223e-07 | 8.631186e-07 | 1.14379e-06
Al2O3 | 2.706156e-05 | 3.465167e-05 | 4.326362e-05 | 4.676677e-05 | 4.994624e-05 | 4.834843e-05
Error | 1.629124e-06 | 1.022989e-06 | 2.04722e-06 | 7.506346e-07 | 3.072419e-06 | 7.445423e-07

## Initial Rates
Catalyst | Initial Rate | Error
Fe | 6.667074e-05 | 3.493017e-06
Ru | 6.95768e-05 | 2.870929e-07
Co | 7.133993e-05 | 2.058504e-06
Ni | 7.758287e-05 | 9.073349e-07
Pt | 6.694981e-05 | 1.618746e-06
Al2O3 | 5.044417e-05 | 1.872804e-06